## H2O
H2O
n/a
Shear Rate [1/s] | Viscosity [Pa·s]
0.1 | 0.00102
0.154 | 0.00102
0.241 | 0.00102
0.371 | 0.00102
0.582 | 0.00102
0.896 | 0.00102
1.41 | 0.00102
2.16 | 0.00102
3.36 | 0.00102
5.22 | 0.00102
8.1 | 0.00102
12.5 | 0.00102
19.6 | 0.00102
30.1 | 0.00102
47.2 | 0.00102
72.6 | 0.00102
113 | 0.00102
175 | 0.00102
272 | 0.00102
419 | 0.00102
657 | 0.00102
1030 | 0.00102

## PAC1
PAC1
Khatibi et al. (2017)
Shear Rate [1/s] | Viscosity [Pa·s]
0.154 | 0.039
0.371 | 0.029
0.582 | 0.022
0.896 | 0.024
1.39 | 0.024
2.16 | 0.024
3.36 | 0.024
5.16 | 0.023
8.1 | 0.022
12.5 | 0.0215
19.4 | 0.0205
30.1 | 0.0195
46.7 | 0.018
73.3 | 0.017
113 | 0.015
175 | 0.014
272 | 0.012
419 | 0.011
657 | 0.01
1020 | 0.0097

## PAC2
PAC2 |  | PAC2
Khatibi et al. (2017) |  | Khatibi and Time (2016)
Shear Rate [1/s] | Viscosity [Pa·s] | Shear Rate [1/s] | Viscosity [Pa·s]
0.1 | 0.068 | 1000 | 0.0160007
0.154 | 0.087 | 549 | 0.0189942
0.241 | 0.07 | 296 | 0.0232016
0.371 | 0.076 | 164 | 0.0286122
0.577 | 0.069 | 88.4 | 0.0346187
0.896 | 0.07 | 48.5 | 0.0407057
1.39 | 0.069 | 26.6 | 0.0469596
2.14 | 0.068 | 14.4 | 0.0521484
3.36 | 0.066 | 7.88 | 0.0568176
5.16 | 0.063 | 4.25 | 0.0601603
8.1 | 0.061 | 2.33 | 0.0630957
12.5 | 0.057 | 1.26 | 0.0655468
19.4 | 0.053 | 0.69 | 0.0668079
30.1 | 0.049 | 0.375 | 0.0680932
46.7 | 0.044 | 0.206 | 0.0694032
72.6 | 0.039 | 0.111 | 0.0700676
113 | 0.034
173 | 0.03
272 | 0.026
419 | 0.022
657 | 0.02
1020 | 0.018

## PAC3
PAC3
Khatibi et al. (2017)
Shear Rate [1/s] | Viscosity [Pa·s]
0.1 | 0.12
0.154 | 0.14
0.241 | 0.12
0.371 | 0.13
0.582 | 0.12
0.896 | 0.12
1.41 | 0.11
2.16 | 0.11
3.36 | 0.11
5.22 | 0.1
8.1 | 0.098
12.5 | 0.091
19.6 | 0.083
30.1 | 0.075
47.2 | 0.066
72.6 | 0.058
113 | 0.05
175 | 0.043
272 | 0.037
419 | 0.031
657 | 0.027
1030 | 0.023

## PAC4
PAC4
Khatibi and Time (2016)
Shear Rate [1/s] | Viscosity [Pa·s]
0.112 | 0.207607
0.208 | 0.203688
0.379 | 0.199843
0.703 | 0.197948
1.27 | 0.19237
2.35 | 0.179959
4.29 | 0.171586
7.96 | 0.154513
14.5 | 0.137819
26.9 | 0.118332
49 | 0.0987376
89.2 | 0.080066
164 | 0.0624974
299 | 0.0487838
554 | 0.0377183
1010 | 0.0294419