## SP
Time | Angular Frequency | Strain | Shear Rate | Shear Stress | Viscosity | Complex Modulus | Storage Modulus | Loss Modulus | Damping Factor | Complex Viscosity | Deflection Angle | Torque
[s] | [rad/s] | [%] | [1/s] | [Pa] | [Pa·s] | [Pa] | [Pa] | [Pa] | [1] | [Pa·s] | [mrad] | [µNm]
20 | 10 | 0.1 | 0.01 | 0.00106 | ****** | 1.06 | 0.459 | 0.957 | 2.09 | 0.106 | 0.0819 | 0.0563
40 | 10 | 0.1 | 0.01 | 0.00105 | ****** | 1.05 | 0.441 | 0.954 | 2.16 | 0.105 | 0.0819 | 0.0558
60 | 10 | 0.1 | 0.01 | 0.00106 | ****** | 1.06 | 0.466 | 0.952 | 2.04 | 0.106 | 0.0819 | 0.0562
80 | 10 | 0.1 | 0.01 | 0.00106 | ****** | 1.06 | 0.465 | 0.952 | 2.05 | 0.106 | 0.0819 | 0.0562
100 | 10 | 0.1 | 0.01 | 0.00105 | ****** | 1.05 | 0.452 | 0.949 | 2.1 | 0.105 | 0.0819 | 0.0558 |  | Storage Modulus | Loss Modulus
100 | ****** | 6020 | 1640 | 3420 | 2.08 | ****** | ****** | ****** | ****** | ****** | 4930 | 181000 | First interval | 0.4566 | 0.9528
100 | ****** | 30500 | 2940 | 914 | 0.31 | ****** | ****** | ****** | ****** | ****** | 25000 | 48500 | Third interval | 0.2385161 | 0.9398387
100 | ****** | 60800 | 3040 | 48 | 0.0158 | ****** | ****** | ****** | ****** | ****** | 49800 | 2550
100 | ****** | 91100 | 3020 | 31.7 | 0.0105 | ****** | ****** | ****** | ****** | ****** | 74600 | 1680 |  | 0.5223744 | 0.9863966
101 | ****** | 121000 | 3010 | 51.6 | 0.0172 | ****** | ****** | ****** | ****** | ****** | 99200 | 2740
101 | ****** | 151000 | 3000 | 60.2 | 0.0201 | ****** | ****** | ****** | ****** | ****** | 124000 | 3200
101 | ****** | 182000 | 3000 | 62.7 | 0.0209 | ****** | ****** | ****** | ****** | ****** | 149000 | 3330
101 | ****** | 212000 | 3000 | 63.9 | 0.0213 | ****** | ****** | ****** | ****** | ****** | 173000 | 3390
101 | ****** | 242000 | 3000 | 63.9 | 0.0213 | ****** | ****** | ****** | ****** | ****** | 198000 | 3390
101 | ****** | 272000 | 3000 | 63.9 | 0.0213 | ****** | ****** | ****** | ****** | ****** | 222000 | 3390
112 | 10 | 0.0999 | 0.00999 | 0.000947 | ****** | 0.948 | 0.175 | 0.931 | 5.34 | 0.0948 | 0.0818 | 0.0503
122 | 10 | 0.1 | 0.01 | 0.000958 | ****** | 0.958 | 0.234 | 0.929 | 3.97 | 0.0958 | 0.0819 | 0.0508
132 | 10 | 0.1 | 0.01 | 0.000961 | ****** | 0.961 | 0.228 | 0.934 | 4.1 | 0.0961 | 0.0819 | 0.051
142 | 10 | 0.1 | 0.01 | 0.000967 | ****** | 0.967 | 0.242 | 0.936 | 3.86 | 0.0967 | 0.0819 | 0.0513
152 | 10 | 0.1 | 0.01 | 0.000979 | ****** | 0.979 | 0.239 | 0.95 | 3.97 | 0.0979 | 0.0819 | 0.052
162 | 10 | 0.1 | 0.01 | 0.000964 | ****** | 0.964 | 0.237 | 0.934 | 3.94 | 0.0964 | 0.0819 | 0.0512
172 | 10 | 0.1 | 0.01 | 0.000965 | ****** | 0.965 | 0.231 | 0.937 | 4.05 | 0.0965 | 0.0819 | 0.0512
182 | 10 | 0.1 | 0.01 | 0.000973 | ****** | 0.973 | 0.238 | 0.944 | 3.97 | 0.0973 | 0.0819 | 0.0516
192 | 10 | 0.1 | 0.01 | 0.000965 | ****** | 0.965 | 0.236 | 0.935 | 3.96 | 0.0965 | 0.0819 | 0.0512
202 | 10 | 0.1 | 0.01 | 0.000975 | ****** | 0.975 | 0.24 | 0.945 | 3.94 | 0.0975 | 0.0819 | 0.0518
212 | 10 | 0.1 | 0.01 | 0.000974 | ****** | 0.974 | 0.244 | 0.943 | 3.87 | 0.0974 | 0.0819 | 0.0517
222 | 10 | 0.1 | 0.01 | 0.00096 | ****** | 0.96 | 0.242 | 0.929 | 3.85 | 0.096 | 0.0819 | 0.051
232 | 10 | 0.1 | 0.01 | 0.000973 | ****** | 0.973 | 0.237 | 0.944 | 3.99 | 0.0973 | 0.0819 | 0.0516
242 | 10 | 0.1 | 0.01 | 0.000958 | ****** | 0.958 | 0.238 | 0.928 | 3.89 | 0.0958 | 0.0819 | 0.0509
252 | 10 | 0.1 | 0.01 | 0.000952 | ****** | 0.952 | 0.227 | 0.924 | 4.07 | 0.0952 | 0.0819 | 0.0505
262 | 10 | 0.1 | 0.01 | 0.000976 | ****** | 0.976 | 0.221 | 0.951 | 4.3 | 0.0976 | 0.0819 | 0.0518
272 | 10 | 0.1 | 0.01 | 0.000971 | ****** | 0.971 | 0.244 | 0.94 | 3.86 | 0.0971 | 0.0819 | 0.0515
282 | 10 | 0.1 | 0.01 | 0.000967 | ****** | 0.967 | 0.25 | 0.934 | 3.73 | 0.0967 | 0.0819 | 0.0513
292 | 10 | 0.1 | 0.01 | 0.000967 | ****** | 0.967 | 0.23 | 0.939 | 4.08 | 0.0967 | 0.0819 | 0.0513
302 | 10 | 0.1 | 0.01 | 0.000963 | ****** | 0.963 | 0.235 | 0.933 | 3.98 | 0.0963 | 0.0819 | 0.0511
312 | 10 | 0.1 | 0.01 | 0.00097 | ****** | 0.97 | 0.24 | 0.94 | 3.92 | 0.097 | 0.0819 | 0.0515
322 | 10 | 0.1 | 0.01 | 0.000974 | ****** | 0.974 | 0.243 | 0.943 | 3.89 | 0.0974 | 0.0819 | 0.0517
332 | 10 | 0.1 | 0.01 | 0.000975 | ****** | 0.975 | 0.248 | 0.943 | 3.8 | 0.0975 | 0.0819 | 0.0517
342 | 10 | 0.1 | 0.01 | 0.000963 | ****** | 0.963 | 0.254 | 0.929 | 3.66 | 0.0963 | 0.0819 | 0.0511
352 | 10 | 0.1 | 0.01 | 0.000974 | ****** | 0.974 | 0.234 | 0.945 | 4.04 | 0.0974 | 0.0819 | 0.0517
362 | 10 | 0.1 | 0.01 | 0.000987 | ****** | 0.987 | 0.243 | 0.957 | 3.95 | 0.0987 | 0.0819 | 0.0524
372 | 10 | 0.1 | 0.01 | 0.00097 | ****** | 0.97 | 0.254 | 0.936 | 3.68 | 0.097 | 0.0819 | 0.0515
382 | 10 | 0.1 | 0.01 | 0.000956 | ****** | 0.956 | 0.235 | 0.927 | 3.94 | 0.0956 | 0.0819 | 0.0507
392 | 10 | 0.1 | 0.01 | 0.000968 | ****** | 0.968 | 0.234 | 0.94 | 4.02 | 0.0968 | 0.0819 | 0.0514
402 | 10 | 0.1 | 0.01 | 0.000973 | ****** | 0.973 | 0.244 | 0.942 | 3.86 | 0.0973 | 0.0819 | 0.0516
412 | 10 | 0.1 | 0.01 | 0.000978 | ****** | 0.978 | 0.24 | 0.948 | 3.96 | 0.0978 | 0.0819 | 0.0519
422 | 10 | 0.1 | 0.01 | 0.000971 | ****** | 0.971 | 0.228 | 0.943 | 4.13 | 0.0971 | 0.0819 | 0.0515
432 | 10 | 0.1 | 0.01 | 0.000972 | ****** | 0.972 | 0.244 | 0.941 | 3.85 | 0.0972 | 0.0819 | 0.0516
442 | 10 | 0.1 | 0.01 | 0.000972 | ****** | 0.972 | 0.222 | 0.946 | 4.26 | 0.0972 | 0.0819 | 0.0516
452 | 10 | 0.1 | 0.01 | 0.000972 | ****** | 0.972 | 0.216 | 0.948 | 4.39 | 0.0972 | 0.0819 | 0.0516
462 | 10 | 0.1 | 0.01 | 0.000966 | ****** | 0.966 | 0.24 | 0.936 | 3.9 | 0.0966 | 0.0819 | 0.0513
472 | 10 | 0.1 | 0.01 | 0.000965 | ****** | 0.965 | 0.238 | 0.935 | 3.93 | 0.0965 | 0.0819 | 0.0512
482 | 10 | 0.1 | 0.01 | 0.000985 | ****** | 0.984 | 0.242 | 0.954 | 3.95 | 0.0984 | 0.0819 | 0.0523
492 | 10 | 0.1 | 0.01 | 0.000963 | ****** | 0.963 | 0.244 | 0.931 | 3.82 | 0.0963 | 0.0819 | 0.0511
502 | 10 | 0.1 | 0.01 | 0.000968 | ****** | 0.968 | 0.241 | 0.938 | 3.9 | 0.0968 | 0.0819 | 0.0514
512 | 10 | 0.1 | 0.01 | 0.000969 | ****** | 0.969 | 0.24 | 0.939 | 3.91 | 0.0969 | 0.0819 | 0.0514
522 | 10 | 0.1 | 0.01 | 0.000987 | ****** | 0.987 | 0.236 | 0.958 | 4.06 | 0.0987 | 0.0819 | 0.0524
532 | 10 | 0.1 | 0.01 | 0.000968 | ****** | 0.968 | 0.24 | 0.938 | 3.91 | 0.0968 | 0.0819 | 0.0514
542 | 10 | 0.1 | 0.01 | 0.000966 | ****** | 0.966 | 0.237 | 0.936 | 3.94 | 0.0966 | 0.0819 | 0.0513
552 | 10 | 0.1 | 0.01 | 0.000963 | ****** | 0.963 | 0.256 | 0.928 | 3.62 | 0.0963 | 0.0819 | 0.0511
562 | 10 | 0.1 | 0.01 | 0.000968 | ****** | 0.968 | 0.238 | 0.938 | 3.94 | 0.0968 | 0.0819 | 0.0514
572 | 10 | 0.1 | 0.01 | 0.000966 | ****** | 0.966 | 0.242 | 0.935 | 3.87 | 0.0966 | 0.0819 | 0.0513
582 | 10 | 0.1 | 0.01 | 0.000972 | ****** | 0.972 | 0.235 | 0.944 | 4.02 | 0.0972 | 0.0819 | 0.0516
592 | 10 | 0.1 | 0.01 | 0.000965 | ****** | 0.965 | 0.255 | 0.931 | 3.65 | 0.0965 | 0.0819 | 0.0512
602 | 10 | 0.1 | 0.01 | 0.000967 | ****** | 0.967 | 0.228 | 0.939 | 4.11 | 0.0967 | 0.0819 | 0.0513
612 | 10 | 0.1 | 0.01 | 0.000966 | ****** | 0.966 | 0.253 | 0.932 | 3.69 | 0.0966 | 0.0819 | 0.0513
622 | 10 | 0.1 | 0.01 | 0.000973 | ****** | 0.973 | 0.235 | 0.944 | 4.02 | 0.0973 | 0.0819 | 0.0516
632 | 10 | 0.1 | 0.01 | 0.000974 | ****** | 0.974 | 0.232 | 0.946 | 4.08 | 0.0974 | 0.0819 | 0.0517
642 | 10 | 0.1 | 0.01 | 0.000958 | ****** | 0.958 | 0.247 | 0.926 | 3.74 | 0.0958 | 0.0819 | 0.0509
652 | 10 | 0.1 | 0.01 | 0.000968 | ****** | 0.968 | 0.221 | 0.942 | 4.27 | 0.0968 | 0.0819 | 0.0514
662 | 10 | 0.1 | 0.01 | 0.000965 | ****** | 0.965 | 0.247 | 0.933 | 3.77 | 0.0965 | 0.0819 | 0.0512
672 | 10 | 0.1 | 0.01 | 0.000971 | ****** | 0.971 | 0.24 | 0.941 | 3.92 | 0.0971 | 0.0819 | 0.0516
682 | 10 | 0.1 | 0.01 | 0.000967 | ****** | 0.967 | 0.242 | 0.937 | 3.88 | 0.0967 | 0.0819 | 0.0513
692 | 10 | 0.1 | 0.01 | 0.000972 | ****** | 0.972 | 0.227 | 0.946 | 4.17 | 0.0972 | 0.0819 | 0.0516
702 | 10 | 0.1 | 0.01 | 0.000971 | ****** | 0.971 | 0.237 | 0.942 | 3.97 | 0.0971 | 0.0819 | 0.0516
712 | 10 | 0.1 | 0.01 | 0.000965 | ****** | 0.965 | 0.241 | 0.934 | 3.88 | 0.0965 | 0.0819 | 0.0512
722 | 10 | 0.1 | 0.01 | 0.000964 | ****** | 0.964 | 0.241 | 0.934 | 3.87 | 0.0964 | 0.0819 | 0.0512
732 | 10 | 0.1 | 0.01 | 0.00097 | ****** | 0.97 | 0.242 | 0.939 | 3.88 | 0.097 | 0.0819 | 0.0515
742 | 10 | 0.1 | 0.01 | 0.000989 | ****** | 0.989 | 0.263 | 0.954 | 3.62 | 0.0989 | 0.0819 | 0.0525
752 | 10 | 0.1 | 0.01 | 0.000958 | ****** | 0.958 | 0.239 | 0.927 | 3.88 | 0.0958 | 0.0819 | 0.0508
762 | 10 | 0.1 | 0.01 | 0.000968 | ****** | 0.968 | 0.234 | 0.939 | 4.01 | 0.0968 | 0.0819 | 0.0514
772 | 10 | 0.1 | 0.01 | 0.000962 | ****** | 0.962 | 0.219 | 0.937 | 4.27 | 0.0962 | 0.0819 | 0.0511
782 | 10 | 0.1 | 0.01 | 0.000972 | ****** | 0.972 | 0.234 | 0.943 | 4.04 | 0.0972 | 0.0819 | 0.0516
792 | 10 | 0.1 | 0.01 | 0.000975 | ****** | 0.975 | 0.25 | 0.942 | 3.77 | 0.0975 | 0.0819 | 0.0517
802 | 10 | 0.1 | 0.01 | 0.00098 | ****** | 0.98 | 0.233 | 0.952 | 4.08 | 0.098 | 0.0819 | 0.052
812 | 10 | 0.1 | 0.01 | 0.000972 | ****** | 0.972 | 0.249 | 0.939 | 3.77 | 0.0972 | 0.0819 | 0.0516
822 | 10 | 0.1 | 0.01 | 0.000974 | ****** | 0.974 | 0.239 | 0.944 | 3.95 | 0.0974 | 0.0819 | 0.0517
832 | 10 | 0.1 | 0.01 | 0.000966 | ****** | 0.966 | 0.237 | 0.937 | 3.95 | 0.0966 | 0.0819 | 0.0513
842 | 10 | 0.1 | 0.01 | 0.000968 | ****** | 0.968 | 0.235 | 0.94 | 4 | 0.0968 | 0.0819 | 0.0514
852 | 10 | 0.1 | 0.01 | 0.000967 | ****** | 0.967 | 0.236 | 0.938 | 3.98 | 0.0967 | 0.0819 | 0.0513
862 | 10 | 0.1 | 0.01 | 0.000964 | ****** | 0.964 | 0.233 | 0.936 | 4.01 | 0.0964 | 0.0819 | 0.0512
872 | 10 | 0.1 | 0.01 | 0.000974 | ****** | 0.974 | 0.238 | 0.944 | 3.97 | 0.0974 | 0.0819 | 0.0517
882 | 10 | 0.1 | 0.01 | 0.000967 | ****** | 0.967 | 0.239 | 0.937 | 3.91 | 0.0967 | 0.0819 | 0.0513
892 | 10 | 0.1 | 0.01 | 0.000971 | ****** | 0.971 | 0.24 | 0.941 | 3.92 | 0.0971 | 0.0819 | 0.0516
902 | 10 | 0.1 | 0.01 | 0.000971 | ****** | 0.971 | 0.237 | 0.942 | 3.98 | 0.0971 | 0.0819 | 0.0515
912 | 10 | 0.1 | 0.01 | 0.000948 | ****** | 0.948 | 0.232 | 0.919 | 3.96 | 0.0948 | 0.0819 | 0.0503
922 | 10 | 0.1 | 0.01 | 0.000966 | ****** | 0.966 | 0.231 | 0.938 | 4.07 | 0.0966 | 0.0819 | 0.0513
932 | 10 | 0.1 | 0.01 | 0.000977 | ****** | 0.977 | 0.199 | 0.957 | 4.82 | 0.0977 | 0.0819 | 0.0519
942 | 10 | 0.1 | 0.01 | 0.00096 | ****** | 0.96 | 0.229 | 0.932 | 4.06 | 0.096 | 0.0819 | 0.0509
952 | 10 | 0.1 | 0.01 | 0.000981 | ****** | 0.981 | 0.237 | 0.952 | 4.03 | 0.0981 | 0.0819 | 0.0521
962 | 10 | 0.1 | 0.01 | 0.000968 | ****** | 0.968 | 0.245 | 0.936 | 3.81 | 0.0968 | 0.0819 | 0.0514
972 | 10 | 0.1 | 0.01 | 0.000981 | ****** | 0.981 | 0.262 | 0.945 | 3.61 | 0.0981 | 0.0819 | 0.0521
982 | 10 | 0.1 | 0.01 | 0.000964 | ****** | 0.964 | 0.235 | 0.935 | 3.98 | 0.0964 | 0.0819 | 0.0512
992 | 10 | 0.1 | 0.01 | 0.000976 | ****** | 0.976 | 0.233 | 0.947 | 4.07 | 0.0976 | 0.0819 | 0.0518
1000 | 10 | 0.1 | 0.01 | 0.000967 | ****** | 0.967 | 0.242 | 0.936 | 3.86 | 0.0967 | 0.0819 | 0.0513
1010 | 10 | 0.1 | 0.01 | 0.000981 | ****** | 0.981 | 0.245 | 0.95 | 3.87 | 0.0981 | 0.0819 | 0.0521
1020 | 10 | 0.1 | 0.01 | 0.000968 | ****** | 0.968 | 0.243 | 0.937 | 3.86 | 0.0968 | 0.0819 | 0.0514
1030 | 10 | 0.1 | 0.01 | 0.000976 | ****** | 0.976 | 0.234 | 0.947 | 4.04 | 0.0976 | 0.0819 | 0.0518
1040 | 10 | 0.1 | 0.01 | 0.000961 | ****** | 0.961 | 0.241 | 0.93 | 3.86 | 0.0961 | 0.0819 | 0.051
1050 | 10 | 0.1 | 0.01 | 0.000988 | ****** | 0.988 | 0.25 | 0.956 | 3.82 | 0.0988 | 0.0819 | 0.0524
1060 | 10 | 0.1 | 0.01 | 0.000977 | ****** | 0.977 | 0.242 | 0.946 | 3.91 | 0.0977 | 0.0819 | 0.0518
1070 | 10 | 0.1 | 0.01 | 0.000976 | ****** | 0.976 | 0.237 | 0.947 | 4 | 0.0976 | 0.0819 | 0.0518
1080 | 10 | 0.1 | 0.01 | 0.000968 | ****** | 0.968 | 0.245 | 0.936 | 3.82 | 0.0968 | 0.0819 | 0.0514
1090 | 10 | 0.1 | 0.01 | 0.000966 | ****** | 0.966 | 0.251 | 0.933 | 3.71 | 0.0966 | 0.0819 | 0.0513
1100 | 10 | 0.1 | 0.01 | 0.000986 | ****** | 0.986 | 0.231 | 0.959 | 4.15 | 0.0986 | 0.0819 | 0.0524
1110 | 10 | 0.1 | 0.01 | 0.000968 | ****** | 0.968 | 0.244 | 0.937 | 3.84 | 0.0968 | 0.0819 | 0.0514
1120 | 10 | 0.1 | 0.01 | 0.000981 | ****** | 0.981 | 0.246 | 0.95 | 3.86 | 0.0981 | 0.0819 | 0.0521
1130 | 10 | 0.1 | 0.01 | 0.00096 | ****** | 0.96 | 0.229 | 0.932 | 4.06 | 0.096 | 0.0819 | 0.0509
1140 | 10 | 0.1 | 0.01 | 0.000965 | ****** | 0.965 | 0.239 | 0.935 | 3.91 | 0.0965 | 0.0819 | 0.0512
1150 | 10 | 0.1 | 0.01 | 0.000978 | ****** | 0.978 | 0.247 | 0.946 | 3.83 | 0.0978 | 0.0819 | 0.0519
1160 | 10 | 0.1 | 0.01 | 0.000971 | ****** | 0.971 | 0.24 | 0.941 | 3.92 | 0.0971 | 0.0819 | 0.0515
1170 | 10 | 0.1 | 0.01 | 0.000966 | ****** | 0.966 | 0.234 | 0.937 | 4 | 0.0966 | 0.0819 | 0.0513
1180 | 10 | 0.1 | 0.01 | 0.000962 | ****** | 0.962 | 0.236 | 0.932 | 3.95 | 0.0962 | 0.0819 | 0.051
1190 | 10 | 0.1 | 0.01 | 0.000962 | ****** | 0.962 | 0.238 | 0.933 | 3.92 | 0.0962 | 0.0819 | 0.0511
1200 | 10 | 0.1 | 0.01 | 0.000972 | ****** | 0.972 | 0.233 | 0.944 | 4.05 | 0.0972 | 0.0819 | 0.0516
1210 | 10 | 0.1 | 0.01 | 0.00097 | ****** | 0.97 | 0.235 | 0.941 | 4 | 0.097 | 0.0819 | 0.0515
1220 | 10 | 0.1 | 0.01 | 0.000971 | ****** | 0.971 | 0.231 | 0.943 | 4.08 | 0.0971 | 0.0819 | 0.0515
1230 | 10 | 0.1 | 0.01 | 0.000964 | ****** | 0.964 | 0.237 | 0.934 | 3.94 | 0.0964 | 0.0819 | 0.0511
1240 | 10 | 0.1 | 0.01 | 0.000974 | ****** | 0.974 | 0.237 | 0.944 | 3.98 | 0.0974 | 0.0819 | 0.0517
1250 | 10 | 0.1 | 0.01 | 0.000986 | ****** | 0.986 | 0.248 | 0.955 | 3.85 | 0.0986 | 0.0819 | 0.0524
1260 | 10 | 0.1 | 0.01 | 0.000972 | ****** | 0.972 | 0.231 | 0.945 | 4.1 | 0.0972 | 0.0819 | 0.0516
1270 | 10 | 0.1 | 0.01 | 0.000973 | ****** | 0.973 | 0.242 | 0.943 | 3.9 | 0.0973 | 0.0819 | 0.0517
1280 | 10 | 0.1 | 0.01 | 0.000966 | ****** | 0.966 | 0.241 | 0.935 | 3.88 | 0.0966 | 0.0819 | 0.0513
1290 | 10 | 0.1 | 0.01 | 0.00097 | ****** | 0.97 | 0.237 | 0.94 | 3.97 | 0.097 | 0.0819 | 0.0515
1300 | 10 | 0.1 | 0.01 | 0.000987 | ****** | 0.987 | 0.247 | 0.956 | 3.88 | 0.0987 | 0.0819 | 0.0524
1310 | 10 | 0.1 | 0.01 | 0.000963 | ****** | 0.963 | 0.238 | 0.934 | 3.92 | 0.0963 | 0.0819 | 0.0511
1320 | 10 | 0.1 | 0.01 | 0.00096 | ****** | 0.96 | 0.231 | 0.932 | 4.04 | 0.096 | 0.0819 | 0.051
1330 | 10 | 0.1 | 0.01 | 0.000971 | ****** | 0.971 | 0.222 | 0.945 | 4.25 | 0.0971 | 0.0819 | 0.0515
1340 | 10 | 0.1 | 0.01 | 0.000973 | ****** | 0.973 | 0.24 | 0.943 | 3.93 | 0.0973 | 0.0819 | 0.0516
1350 | 10 | 0.1 | 0.01 | 0.000954 | ****** | 0.954 | 0.243 | 0.922 | 3.79 | 0.0954 | 0.0819 | 0.0506
1360 | 10 | 0.1 | 0.01 | 0.00097 | ****** | 0.97 | 0.254 | 0.936 | 3.69 | 0.097 | 0.0819 | 0.0515
1370 | 10 | 0.1 | 0.01 | 0.000963 | ****** | 0.963 | 0.22 | 0.938 | 4.25 | 0.0963 | 0.0819 | 0.0511
1380 | 10 | 0.1 | 0.01 | 0.000975 | ****** | 0.975 | 0.243 | 0.944 | 3.89 | 0.0975 | 0.0819 | 0.0517
1390 | 10 | 0.1 | 0.01 | 0.000951 | ****** | 0.951 | 0.22 | 0.925 | 4.2 | 0.0951 | 0.0819 | 0.0505
1400 | 10 | 0.1 | 0.01 | 0.000962 | ****** | 0.962 | 0.234 | 0.934 | 4 | 0.0962 | 0.0819 | 0.0511
1410 | 10 | 0.1 | 0.01 | 0.000959 | ****** | 0.959 | 0.23 | 0.931 | 4.04 | 0.0959 | 0.0819 | 0.0509
1420 | 10 | 0.1 | 0.01 | 0.000972 | ****** | 0.972 | 0.224 | 0.946 | 4.22 | 0.0972 | 0.0819 | 0.0516
1430 | 10 | 0.1 | 0.01 | 0.000958 | ****** | 0.958 | 0.239 | 0.928 | 3.88 | 0.0958 | 0.0819 | 0.0509
1440 | 10 | 0.1 | 0.01 | 0.000967 | ****** | 0.967 | 0.221 | 0.942 | 4.27 | 0.0967 | 0.0819 | 0.0513
1450 | 10 | 0.1 | 0.01 | 0.000975 | ****** | 0.975 | 0.25 | 0.942 | 3.78 | 0.0975 | 0.0819 | 0.0517
1460 | 10 | 0.1 | 0.01 | 0.000961 | ****** | 0.961 | 0.23 | 0.933 | 4.06 | 0.0961 | 0.0819 | 0.051
1470 | 10 | 0.1 | 0.01 | 0.000961 | ****** | 0.961 | 0.227 | 0.934 | 4.12 | 0.0961 | 0.0819 | 0.051
1480 | 10 | 0.1 | 0.01 | 0.000966 | ****** | 0.966 | 0.229 | 0.938 | 4.1 | 0.0966 | 0.0819 | 0.0512
1490 | 10 | 0.1 | 0.01 | 0.000968 | ****** | 0.968 | 0.231 | 0.94 | 4.06 | 0.0968 | 0.0819 | 0.0514
1500 | 10 | 0.1 | 0.01 | 0.000976 |  | 0.976 | 0.236 | 0.947 | 4.01 | 0.0976 | 0.0819 | 0.0518
1510 | 10 | 0.1 | 0.01 | 0.000964 |  | 0.964 | 0.244 | 0.933 | 3.83 | 0.0964 | 0.0819 | 0.0512
1520 | 10 | 0.1 | 0.01 | 0.000968 |  | 0.968 | 0.236 | 0.939 | 3.97 | 0.0968 | 0.0819 | 0.0514
1530 | 10 | 0.1 | 0.01 | 0.000963 |  | 0.963 | 0.244 | 0.932 | 3.82 | 0.0963 | 0.0819 | 0.0511

## UiS
Time | Angular Frequency | Strain | Shear Rate | Shear Stress | Viscosity | Complex Modulus | Storage Modulus | Loss Modulus | Damping Factor | Complex Viscosity | Deflection Angle | Torque
[s] | [rad/s] | [%] | [1/s] | [Pa] | [Pa·s] | [Pa] | [Pa] | [Pa] | [1] | [Pa·s] | [mrad] | [mNm]
10 | 10 | 0.1 | 0.01 | 0.00104 | ****** | 1.04 | 0.252 | 1.01 | 4.03 | 0.104 | 0.0811 | 5.55e-05
20 | 10 | 0.1 | 0.01 | 0.00105 | ****** | 1.05 | 0.253 | 1.01 | 4.01 | 0.105 | 0.0811 | 5.55e-05
30 | 10 | 0.1 | 0.01 | 0.00104 | ****** | 1.04 | 0.255 | 1.01 | 3.94 | 0.104 | 0.0811 | 5.52e-05
40 | 10 | 0.1 | 0.01 | 0.00104 | ****** | 1.04 | 0.254 | 1.01 | 3.96 | 0.104 | 0.0811 | 5.52e-05
50 | 10 | 0.1 | 0.01 | 0.00104 | ****** | 1.04 | 0.253 | 1.01 | 3.99 | 0.104 | 0.0811 | 5.53e-05 |  | Storage Modulus | Loss Modulus
60 | 10 | 0.1 | 0.01 | 0.00104 | ****** | 1.04 | 0.25 | 1.01 | 4.06 | 0.104 | 0.0811 | 5.54e-05 | First interval | 0.2522 | 1.01
70 | 10 | 0.1 | 0.01 | 0.00104 | ****** | 1.04 | 0.253 | 1.01 | 4 | 0.104 | 0.0811 | 5.55e-05 | Third interval | 0.2797474 | 0.9943158
80 | 10 | 0.1 | 0.01 | 0.00104 | ****** | 1.04 | 0.252 | 1.01 | 4 | 0.104 | 0.0811 | 5.52e-05
90 | 10 | 0.1 | 0.01 | 0.00104 | ****** | 1.04 | 0.25 | 1.01 | 4.04 | 0.104 | 0.0811 | 5.54e-05 |  | 1.109228 | 0.9844711
100 | 10 | 0.1 | 0.01 | 0.00104 | ****** | 1.04 | 0.25 | 1.01 | 4.04 | 0.104 | 0.0811 | 5.52e-05
101 | ****** | 204000 | 3000 | 68.1 | 0.0227 | ****** | ****** | ****** | ****** | ****** | 166000 | 3.62
103 | 10 | 0.0988 | 0.00988 | 0.0117 | ****** | 11.8 | 3.51 | 11.3 | 3.2 | 1.18 | 0.0802 | 0.000619
104 | 10 | 0.0998 | 0.00998 | 0.0016 | ****** | 1.6 | 0.441 | 1.54 | 3.49 | 0.16 | 0.081 | 8.49e-05
105 | 10 | 0.0999 | 0.00999 | 0.00114 | ****** | 1.14 | 0.317 | 1.1 | 3.47 | 0.114 | 0.081 | 6.08e-05
106 | 10 | 0.0999 | 0.00999 | 0.00108 | ****** | 1.08 | 0.295 | 1.04 | 3.51 | 0.108 | 0.0811 | 5.72e-05
107 | 10 | 0.1 | 0.01 | 0.00104 | ****** | 1.04 | 0.291 | 1 | 3.45 | 0.104 | 0.0811 | 5.55e-05
108 | 10 | 0.1 | 0.01 | 0.00104 | ****** | 1.04 | 0.286 | 0.997 | 3.48 | 0.104 | 0.0811 | 5.51e-05
109 | 10 | 0.1 | 0.01 | 0.00104 | ****** | 1.04 | 0.284 | 0.997 | 3.51 | 0.104 | 0.0811 | 5.5e-05
110 | 10 | 0.1 | 0.01 | 0.00104 | ****** | 1.04 | 0.286 | 0.997 | 3.48 | 0.104 | 0.0811 | 5.51e-05
111 | 10 | 0.1 | 0.01 | 0.00104 | ****** | 1.04 | 0.283 | 0.999 | 3.53 | 0.104 | 0.0811 | 5.52e-05
112 | 10 | 0.1 | 0.01 | 0.00104 | ****** | 1.04 | 0.285 | 0.999 | 3.51 | 0.104 | 0.0811 | 5.52e-05
113 | 10 | 0.1 | 0.01 | 0.00104 | ****** | 1.04 | 0.283 | 0.996 | 3.52 | 0.104 | 0.0811 | 5.5e-05
114 | 10 | 0.1 | 0.01 | 0.00103 | ****** | 1.03 | 0.279 | 0.993 | 3.55 | 0.103 | 0.0811 | 5.48e-05
115 | 10 | 0.1 | 0.01 | 0.00103 | ****** | 1.03 | 0.279 | 0.992 | 3.56 | 0.103 | 0.0811 | 5.47e-05
116 | 10 | 0.1 | 0.01 | 0.00103 | ****** | 1.03 | 0.277 | 0.995 | 3.59 | 0.103 | 0.0811 | 5.48e-05
117 | 10 | 0.1 | 0.01 | 0.00103 | ****** | 1.03 | 0.28 | 0.995 | 3.56 | 0.103 | 0.0811 | 5.49e-05
118 | 10 | 0.1 | 0.01 | 0.00104 | ****** | 1.04 | 0.279 | 0.997 | 3.57 | 0.104 | 0.0811 | 5.5e-05
119 | 10 | 0.1 | 0.01 | 0.00103 | ****** | 1.03 | 0.281 | 0.994 | 3.54 | 0.103 | 0.0811 | 5.49e-05
120 | 10 | 0.1 | 0.01 | 0.00103 | ****** | 1.03 | 0.283 | 0.993 | 3.5 | 0.103 | 0.0811 | 5.48e-05
121 | 10 | 0.1 | 0.01 | 0.00103 | ****** | 1.03 | 0.282 | 0.989 | 3.51 | 0.103 | 0.0811 | 5.46e-05
122 | 10 | 0.1 | 0.01 | 0.00103 | ****** | 1.03 | 0.281 | 0.991 | 3.53 | 0.103 | 0.0811 | 5.47e-05
123 | 10 | 0.1 | 0.01 | 0.00104 | ****** | 1.04 | 0.283 | 0.998 | 3.53 | 0.104 | 0.0811 | 5.51e-05
124 | 10 | 0.1 | 0.01 | 0.00103 | ****** | 1.03 | 0.282 | 0.994 | 3.52 | 0.103 | 0.0811 | 5.49e-05
125 | 10 | 0.1 | 0.01 | 0.00103 | ****** | 1.03 | 0.281 | 0.994 | 3.53 | 0.103 | 0.0811 | 5.49e-05
126 | 10 | 0.1 | 0.01 | 0.00103 | ****** | 1.03 | 0.277 | 0.99 | 3.58 | 0.103 | 0.0811 | 5.46e-05
127 | 10 | 0.1 | 0.01 | 0.00103 | ****** | 1.03 | 0.281 | 0.993 | 3.53 | 0.103 | 0.0811 | 5.48e-05
128 | 10 | 0.1 | 0.01 | 0.00103 | ****** | 1.03 | 0.282 | 0.994 | 3.53 | 0.103 | 0.0811 | 5.49e-05
129 | 10 | 0.1 | 0.01 | 0.00103 | ****** | 1.03 | 0.283 | 0.993 | 3.51 | 0.103 | 0.0811 | 5.49e-05
130 | 10 | 0.1 | 0.01 | 0.00103 | ****** | 1.03 | 0.282 | 0.99 | 3.51 | 0.103 | 0.0811 | 5.47e-05
131 | 10 | 0.1 | 0.01 | 0.00103 | ****** | 1.03 | 0.285 | 0.987 | 3.46 | 0.103 | 0.0811 | 5.46e-05
132 | 10 | 0.1 | 0.01 | 0.00103 | ****** | 1.03 | 0.281 | 0.988 | 3.51 | 0.103 | 0.0811 | 5.46e-05
133 | 10 | 0.1 | 0.01 | 0.00103 | ****** | 1.03 | 0.285 | 0.988 | 3.47 | 0.103 | 0.0811 | 5.46e-05
134 | 10 | 0.1 | 0.01 | 0.00103 | ****** | 1.03 | 0.285 | 0.995 | 3.5 | 0.103 | 0.0811 | 5.5e-05
135 | 10 | 0.1 | 0.01 | 0.00103 | ****** | 1.03 | 0.284 | 0.993 | 3.5 | 0.103 | 0.0811 | 5.49e-05
136 | 10 | 0.1 | 0.01 | 0.00103 | ****** | 1.03 | 0.283 | 0.993 | 3.51 | 0.103 | 0.0811 | 5.48e-05
137 | 10 | 0.1 | 0.01 | 0.00103 | ****** | 1.03 | 0.283 | 0.992 | 3.5 | 0.103 | 0.0811 | 5.48e-05
138 | 10 | 0.1 | 0.01 | 0.00103 | ****** | 1.03 | 0.279 | 0.992 | 3.55 | 0.103 | 0.0811 | 5.47e-05
139 | 10 | 0.1 | 0.01 | 0.00103 | ****** | 1.03 | 0.277 | 0.994 | 3.59 | 0.103 | 0.0811 | 5.48e-05
140 | 10 | 0.1 | 0.01 | 0.00103 | ****** | 1.03 | 0.276 | 0.996 | 3.61 | 0.103 | 0.0811 | 5.49e-05
141 | 10 | 0.1 | 0.01 | 0.00103 | ****** | 1.03 | 0.276 | 0.995 | 3.6 | 0.103 | 0.0811 | 5.49e-05
142 | 10 | 0.1 | 0.01 | 0.00103 | ****** | 1.03 | 0.284 | 0.993 | 3.49 | 0.103 | 0.0811 | 5.48e-05
143 | 10 | 0.1 | 0.01 | 0.00103 | ****** | 1.03 | 0.281 | 0.995 | 3.54 | 0.103 | 0.0811 | 5.49e-05
144 | 10 | 0.1 | 0.01 | 0.00103 | ****** | 1.03 | 0.277 | 0.995 | 3.59 | 0.103 | 0.0811 | 5.49e-05
145 | 10 | 0.1 | 0.01 | 0.00104 | ****** | 1.04 | 0.279 | 0.998 | 3.57 | 0.104 | 0.0811 | 5.51e-05
146 | 10 | 0.1 | 0.01 | 0.00104 | ****** | 1.04 | 0.281 | 0.997 | 3.54 | 0.104 | 0.0811 | 5.5e-05
147 | 10 | 0.1 | 0.01 | 0.00103 | ****** | 1.03 | 0.279 | 0.994 | 3.57 | 0.103 | 0.0811 | 5.49e-05
148 | 10 | 0.1 | 0.01 | 0.00103 | ****** | 1.03 | 0.278 | 0.992 | 3.57 | 0.103 | 0.0811 | 5.47e-05
149 | 10 | 0.1 | 0.01 | 0.00103 | ****** | 1.03 | 0.279 | 0.993 | 3.56 | 0.103 | 0.0811 | 5.48e-05
150 | 10 | 0.1 | 0.01 | 0.00103 | ****** | 1.03 | 0.279 | 0.993 | 3.56 | 0.103 | 0.0811 | 5.48e-05
151 | 10 | 0.1 | 0.01 | 0.00103 | ****** | 1.03 | 0.276 | 0.992 | 3.6 | 0.103 | 0.0811 | 5.47e-05
152 | 10 | 0.1 | 0.01 | 0.00103 | ****** | 1.03 | 0.276 | 0.993 | 3.59 | 0.103 | 0.0811 | 5.48e-05
153 | 10 | 0.1 | 0.01 | 0.00103 | ****** | 1.03 | 0.276 | 0.996 | 3.61 | 0.103 | 0.0811 | 5.49e-05
154 | 10 | 0.1 | 0.01 | 0.00103 | ****** | 1.03 | 0.28 | 0.995 | 3.55 | 0.103 | 0.0811 | 5.49e-05
155 | 10 | 0.1 | 0.01 | 0.00103 | ****** | 1.03 | 0.28 | 0.994 | 3.55 | 0.103 | 0.0811 | 5.49e-05
156 | 10 | 0.1 | 0.01 | 0.00103 | ****** | 1.03 | 0.281 | 0.995 | 3.54 | 0.103 | 0.0811 | 5.49e-05
157 | 10 | 0.1 | 0.01 | 0.00103 | ****** | 1.03 | 0.282 | 0.993 | 3.53 | 0.103 | 0.0811 | 5.49e-05
158 | 10 | 0.1 | 0.01 | 0.00103 | ****** | 1.03 | 0.277 | 0.994 | 3.59 | 0.103 | 0.0811 | 5.48e-05
159 | 10 | 0.1 | 0.01 | 0.00103 | ****** | 1.03 | 0.28 | 0.991 | 3.54 | 0.103 | 0.0811 | 5.47e-05
160 | 10 | 0.1 | 0.01 | 0.00103 | ****** | 1.03 | 0.278 | 0.995 | 3.58 | 0.103 | 0.0811 | 5.49e-05
161 | 10 | 0.1 | 0.01 | 0.00104 | ****** | 1.04 | 0.277 | 0.999 | 3.61 | 0.104 | 0.0811 | 5.51e-05
162 | 10 | 0.1 | 0.01 | 0.00104 | ****** | 1.04 | 0.28 | 1 | 3.57 | 0.104 | 0.0811 | 5.51e-05
163 | 10 | 0.1 | 0.01 | 0.00103 | ****** | 1.03 | 0.279 | 0.996 | 3.57 | 0.103 | 0.0811 | 5.5e-05
164 | 10 | 0.1 | 0.01 | 0.00103 | ****** | 1.03 | 0.279 | 0.993 | 3.56 | 0.103 | 0.0811 | 5.48e-05
165 | 10 | 0.1 | 0.01 | 0.00103 | ****** | 1.03 | 0.279 | 0.994 | 3.56 | 0.103 | 0.0811 | 5.49e-05
166 | 10 | 0.1 | 0.01 | 0.00103 | ****** | 1.03 | 0.278 | 0.995 | 3.58 | 0.103 | 0.0811 | 5.49e-05
167 | 10 | 0.1 | 0.01 | 0.00103 | ****** | 1.03 | 0.279 | 0.991 | 3.56 | 0.103 | 0.0811 | 5.47e-05
168 | 10 | 0.1 | 0.01 | 0.00103 | ****** | 1.03 | 0.279 | 0.991 | 3.56 | 0.103 | 0.0811 | 5.47e-05
169 | 10 | 0.1 | 0.01 | 0.00103 | ****** | 1.03 | 0.28 | 0.991 | 3.54 | 0.103 | 0.0811 | 5.47e-05
170 | 10 | 0.1 | 0.01 | 0.00103 | ****** | 1.03 | 0.278 | 0.996 | 3.59 | 0.103 | 0.0811 | 5.49e-05
171 | 10 | 0.1 | 0.01 | 0.00103 | ****** | 1.03 | 0.281 | 0.992 | 3.53 | 0.103 | 0.0811 | 5.48e-05
172 | 10 | 0.1 | 0.01 | 0.00103 | ****** | 1.03 | 0.283 | 0.995 | 3.52 | 0.103 | 0.0811 | 5.5e-05
173 | 10 | 0.1 | 0.01 | 0.00103 | ****** | 1.03 | 0.284 | 0.994 | 3.5 | 0.103 | 0.0811 | 5.49e-05
174 | 10 | 0.1 | 0.01 | 0.00103 | ****** | 1.03 | 0.275 | 0.995 | 3.62 | 0.103 | 0.0811 | 5.48e-05
175 | 10 | 0.1 | 0.01 | 0.00103 | ****** | 1.03 | 0.276 | 0.992 | 3.6 | 0.103 | 0.0811 | 5.47e-05
176 | 10 | 0.1 | 0.01 | 0.00103 | ****** | 1.03 | 0.278 | 0.993 | 3.57 | 0.103 | 0.0811 | 5.48e-05
177 | 10 | 0.1 | 0.01 | 0.00103 | ****** | 1.03 | 0.277 | 0.995 | 3.59 | 0.103 | 0.0811 | 5.49e-05
178 | 10 | 0.1 | 0.01 | 0.00103 | ****** | 1.03 | 0.276 | 0.994 | 3.6 | 0.103 | 0.0811 | 5.48e-05
179 | 10 | 0.1 | 0.01 | 0.00103 | ****** | 1.03 | 0.277 | 0.994 | 3.59 | 0.103 | 0.0811 | 5.48e-05
180 | 10 | 0.1 | 0.01 | 0.00103 | ****** | 1.03 | 0.283 | 0.995 | 3.52 | 0.103 | 0.0811 | 5.5e-05
181 | 10 | 0.1 | 0.01 | 0.00103 | ****** | 1.03 | 0.275 | 0.998 | 3.63 | 0.103 | 0.0811 | 5.5e-05
182 | 10 | 0.1 | 0.01 | 0.00104 | ****** | 1.04 | 0.275 | 1 | 3.64 | 0.104 | 0.0811 | 5.51e-05
183 | 10 | 0.1 | 0.01 | 0.00103 | ****** | 1.03 | 0.278 | 0.996 | 3.58 | 0.103 | 0.0811 | 5.5e-05
184 | 10 | 0.1 | 0.01 | 0.00103 | ****** | 1.03 | 0.28 | 0.995 | 3.56 | 0.103 | 0.0811 | 5.49e-05
185 | 10 | 0.1 | 0.01 | 0.00104 | ****** | 1.04 | 0.281 | 1 | 3.57 | 0.104 | 0.0811 | 5.53e-05
186 | 10 | 0.1 | 0.01 | 0.00104 | ****** | 1.04 | 0.284 | 0.996 | 3.51 | 0.104 | 0.0811 | 5.5e-05
187 | 10 | 0.1 | 0.01 | 0.00103 | ****** | 1.03 | 0.281 | 0.994 | 3.54 | 0.103 | 0.0811 | 5.49e-05
188 | 10 | 0.1 | 0.01 | 0.00103 | ****** | 1.03 | 0.279 | 0.996 | 3.56 | 0.103 | 0.0811 | 5.49e-05
189 | 10 | 0.1 | 0.01 | 0.00103 | ****** | 1.03 | 0.278 | 0.995 | 3.58 | 0.103 | 0.0811 | 5.49e-05
190 | 10 | 0.1 | 0.01 | 0.00103 | ****** | 1.03 | 0.277 | 0.995 | 3.6 | 0.103 | 0.0811 | 5.49e-05
191 | 10 | 0.1 | 0.01 | 0.00103 | ****** | 1.03 | 0.275 | 0.995 | 3.61 | 0.103 | 0.0811 | 5.48e-05
192 | 10 | 0.1 | 0.01 | 0.00104 | ****** | 1.04 | 0.279 | 0.998 | 3.58 | 0.104 | 0.0811 | 5.51e-05
193 | 10 | 0.1 | 0.01 | 0.00103 | ****** | 1.03 | 0.279 | 0.995 | 3.57 | 0.103 | 0.0811 | 5.49e-05
194 | 10 | 0.1 | 0.01 | 0.00103 | ****** | 1.03 | 0.28 | 0.995 | 3.55 | 0.103 | 0.0811 | 5.49e-05
195 | 10 | 0.1 | 0.01 | 0.00104 | ****** | 1.04 | 0.277 | 0.998 | 3.6 | 0.104 | 0.0811 | 5.5e-05
196 | 10 | 0.1 | 0.01 | 0.00103 | ****** | 1.03 | 0.28 | 0.993 | 3.54 | 0.103 | 0.0811 | 5.48e-05
197 | 10 | 0.1 | 0.01 | 0.00103 | ****** | 1.03 | 0.279 | 0.992 | 3.55 | 0.103 | 0.0811 | 5.47e-05
198 | 10 | 0.1 | 0.01 | 0.00103 | ****** | 1.03 | 0.278 | 0.995 | 3.57 | 0.103 | 0.0811 | 5.49e-05
199 | 10 | 0.1 | 0.01 | 0.00103 | ****** | 1.03 | 0.276 | 0.997 | 3.61 | 0.103 | 0.0811 | 5.5e-05
200 | 10 | 0.1 | 0.01 | 0.00103 | ****** | 1.03 | 0.278 | 0.992 | 3.57 | 0.103 | 0.0811 | 5.47e-05
201 | 10 | 0.1 | 0.01 | 0.00103 | ****** | 1.03 | 0.276 | 0.995 | 3.6 | 0.103 | 0.0811 | 5.48e-05
202 | 10 | 0.1 | 0.01 | 0.00103 | ****** | 1.03 | 0.277 | 0.994 | 3.59 | 0.103 | 0.0811 | 5.48e-05