## 1rad
Data Series Information | [10 empty] | Data Series Information | [10 empty] | Data Series Information
Name: |  |  | PAC2amplitudeSigve 2 | [7 empty] | Name: |  |  | PAC2amplitudeSigve 3 | [7 empty] | Name: |  |  | PAC2amplitudeSigve 4
Sample: |  |  | PAC2 amplitudeSigve | [7 empty] | Sample: |  |  | PAC2 amplitudeSigve | [7 empty] | Sample: |  |  | PAC2 amplitudeSigve
Number of Intervals: |  |  | 1 | [7 empty] | Number of Intervals: |  |  | 1 | [7 empty] | Number of Intervals: |  |  | 1
Application: |  |  | RHEOPLUS/32 V3.62 21006576-33024 | [7 empty] | Application: |  |  | RHEOPLUS/32 V3.62 21006576-33024 | [7 empty] | Application: |  |  | RHEOPLUS/32 V3.62 21006576-33024
Device: |  |  | MCR302 SN81236725; FW3.70; Slot(5,-1); Adj(1592,0)d | [7 empty] | Device: |  |  | MCR302 SN81236725; FW3.70; Slot(5,-1); Adj(1592,0)d | [7 empty] | Device: |  |  | MCR302 SN81236725; FW3.70; Slot(5,-1); Adj(1593,0)d
Measuring Date/Time: |  |  | 05-Feb-18; 12:03 PM | [7 empty] | Measuring Date/Time: |  |  | 05-Feb-18; 13:05 PM | [7 empty] | Measuring Date/Time: |  |  | 05-Feb-18; 15:01 PM
Measuring System: |  |  | CC27/P6-SN30951; d=0 mm | [7 empty] | Measuring System: |  |  | CC27/P6-SN30951; d=0 mm | [7 empty] | Measuring System: |  |  | CC27/P6-SN30951; d=1 mm
Accessories: |  |  | TU1=C-PTD200-SN81251872 | [7 empty] | Accessories: |  |  | TU1=C-PTD200-SN81251872 | [7 empty] | Accessories: |  |  | TU1=C-PTD200-SN81251872
Calculating Constants: | [10 empty] | Calculating Constants: | [10 empty] | Calculating Constants:
- Csr [min/s]: |  |  | 1.2898117 | [7 empty] | - Csr [min/s]: |  |  | 1.2898117 | [7 empty] | - Csr [min/s]: |  |  | 1.2898117
- Css [Pa/mNm]: |  |  | 19.9643 | [7 empty] | - Css [Pa/mNm]: |  |  | 19.9643 | [7 empty] | - Css [Pa/mNm]: |  |  | 19.9643
- Start Delay Time [s]: |  |  | 15.06 | [7 empty] | - Start Delay Time [s]: |  |  | 16.128 | [7 empty] | - Start Delay Time [s]: |  |  | 13.285
- Substance Density [rho]: |  |  | 1000 | [7 empty] | - Substance Density [rho]: |  |  | 1000 | [7 empty] | - Substance Density [rho]: |  |  | 1000
- Measurement Type: |  |  | 12 | [7 empty] | - Measurement Type: |  |  | 12 | [7 empty] | - Measurement Type: |  |  | 12
- Axial Compliance [m/N]: |  |  | 1e-06 | [7 empty] | - Axial Compliance [m/N]: |  |  | 1e-06 | [7 empty] | - Axial Compliance [m/N]: |  |  | 1e-06
- Position [m]: |  |  | 1e-06 | [7 empty] | - Position [m]: |  |  | 1e-06 | [7 empty] | - Position [m]: |  |  | 1e-06
Interval: |  |  | 1 | [7 empty] | Interval: |  |  | 1 | [7 empty] | Interval: |  |  | 1
Number of Data Points: |  |  | 26 | [7 empty] | Number of Data Points: |  |  | 26 | [7 empty] | Number of Data Points: |  |  | 26
Time Setting: |  |  | 26 Meas. Pts. | [7 empty] | Time Setting: |  |  | 26 Meas. Pts. | [7 empty] | Time Setting: |  |  | 26 Meas. Pts.
Measuring Profile: | [10 empty] | Measuring Profile: | [10 empty] | Measuring Profile:
#NAME? |  |  | Amplitude gamma = 0.01 ... 1,000 % log; ¦Slope¦ = 5 Pt. / dec | [7 empty] | #NAME? |  |  | Amplitude gamma = 0.01 ... 1,000 % log; ¦Slope¦ = 5 Pt. / dec | [7 empty] | #NAME? |  |  | Amplitude gamma = 0.01 ... 1,000 % log; ¦Slope¦ = 5 Pt. / dec
|  |  | Angular Frequency omega = 1 rad/s | [10 empty] | Angular Frequency omega = 1 rad/s | [10 empty] | Angular Frequency omega = 1 rad/s
Meas. Pts. | Time | Angular Frequency | Strain | Shear Rate | Shear Stress | Storage Modulus | Loss Modulus | Complex Modulus | Complex Viscosity | Deflection Angle | Meas. Pts. | Time | Angular Frequency | Strain | Shear Rate | Shear Stress | Storage Modulus | Loss Modulus | Complex Modulus | Complex Viscosity | Deflection Angle | Meas. Pts. | Time | Angular Frequency | Strain | Shear Rate | Shear Stress | Storage Modulus | Loss Modulus | Complex Modulus | Complex Viscosity | Deflection Angle | Meas. Pts. | Time | Angular Frequency | Strain | Shear Rate | Shear Stress | Storage Modulus | Loss Modulus | Complex Modulus | Complex Viscosity | Deflection Angle
| [s] | [rad/s] | [%] | [1/s] | [Pa] | [Pa] | [Pa] | [Pa] | [Pa·s] | [mrad] |  | [s] | [rad/s] | [%] | [1/s] | [Pa] | [Pa] | [Pa] | [Pa] | [Pa·s] | [mrad] |  | [s] | [rad/s] | [%] | [1/s] | [Pa] | [Pa] | [Pa] | [Pa] | [Pa·s] | [mrad] |  | [s] | [rad/s] | [%] | [1/s] | [Pa] | [Pa] | [Pa] | [Pa] | [Pa·s] | [mrad]
1 | 32.6 | 1 | 0.01 | 0.0001 | 0.000471 | 4.7 | 0.204 | 4.71 | 4.71 | 0.00812 | 1 | 32.6 | 1 | 0.01 | 0.0001 | 0.000458 | 4.57 | 0.222 | 4.58 | 4.58 | 0.00812 | 1 | 32.6 | 1 | 0.01 | 0.0001 | 0.000474 | 4.74 | 0.135 | 4.74 | 4.74 | 0.00812 | 1 | 32.6 | 1 | 0.01 | 0.0001 | 0.0004676667 | 4.67 | 0.187 | 4.676667 | 4.676667 | 0.00812
2 | 94.2 | 1 | 0.0158 | 0.000158 | 1.97e-05 | 0.103 | 0.0707 | 0.125 | 0.125 | 0.0129 | 2 | 94.2 | 1 | 0.0158 | 0.000158 | 1.02e-05 | 0.0632 | 0.0118 | 0.0643 | 0.0643 | 0.0129 | 2 | 94.2 | 1 | 0.0158 | 0.000158 | 1.76e-05 | 0.11 | 0.0169 | 0.111 | 0.111 | 0.0129 | 2 | 94.2 | 1 | 0.0158 | 0.000158 | 1.583333e-05 | 0.09206667 | 0.03313333 | 0.1001 | 0.1001 | 0.0129
3 | 155 | 1 | 0.0251 | 0.000251 | 2.37e-05 | 0 | 0.0944 | 0.0944 | 0.0944 | 0.0204 | 3 | 155 | 1 | 0.0251 | 0.000251 | 2.4e-05 | 0 | 0.0955 | 0.0955 | 0.0955 | 0.0204 | 3 | 155 | 1 | 0.0251 | 0.000251 | 1.92e-05 | 0 | 0.0763 | 0.0763 | 0.0763 | 0.0204 | 3 | 155 | 1 | 0.0251 | 0.000251 | 2.23e-05 | 0 | 0.08873333 | 0.08873333 | 0.08873333 | 0.0204
4 | 213 | 1 | 0.0399 | 0.000399 | 2.72e-05 | 0 | 0.0683 | 0.0683 | 0.0683 | 0.0324 | 4 | 212 | 1 | 0.0399 | 0.000399 | 3.64e-05 | 0 | 0.0913 | 0.0913 | 0.0913 | 0.0324 | 4 | 213 | 1 | 0.0399 | 0.000399 | 3.11e-05 | 0 | 0.078 | 0.078 | 0.078 | 0.0324 | 4 | 213 | 1 | 0.0399 | 0.000399 | 3.156667e-05 | 0 | 0.0792 | 0.0792 | 0.0792 | 0.0324
5 | 274 | 1 | 0.0631 | 0.000631 | 4.13e-05 | 0 | 0.0655 | 0.0655 | 0.0655 | 0.0512 | 5 | 274 | 1 | 0.0631 | 0.000631 | 2.82e-05 | 0 | 0.0447 | 0.0447 | 0.0447 | 0.0512 | 5 | 274 | 1 | 0.0631 | 0.000631 | 2.79e-05 | 0 | 0.0442 | 0.0442 | 0.0442 | 0.0512 | 5 | 274 | 1 | 0.0631 | 0.000631 | 3.246667e-05 | 0 | 0.05146667 | 0.05146667 | 0.05146667 | 0.0512
6 | 332 | 1 | 0.1 | 0.001 | 6.74e-05 | 0 | 0.0673 | 0.0673 | 0.0673 | 0.0813 | 6 | 331 | 1 | 0.1 | 0.001 | 5.91e-05 | 0 | 0.059 | 0.059 | 0.059 | 0.0813 | 6 | 334 | 1 | 0.1 | 0.001 | 7.13e-05 | 0 | 0.0712 | 0.0712 | 0.0712 | 0.0813 | 6 | 334 | 1 | 0.1 | 0.001 | 6.593333e-05 | 0 | 0.06583333 | 0.06583333 | 0.06583333 | 0.0813
7 | 393 | 1 | 0.158 | 0.00158 | 8.43e-05 | 0 | 0.0532 | 0.0532 | 0.0532 | 0.129 | 7 | 391 | 1 | 0.159 | 0.00159 | 8.72e-05 | 3.64e-05 | 0.055 | 0.055 | 0.055 | 0.129 | 7 | 395 | 1 | 0.158 | 0.00158 | 8.22e-05 | 0 | 0.0519 | 0.0519 | 0.0519 | 0.129 | 7 | 395 | 1 | 0.158 | 0.00158 | 8.456667e-05 | 1.213333e-05 | 0.05336667 | 0.05336667 | 0.05336667 | 0.129
8 | 451 | 1 | 0.252 | 0.00252 | 0.000139 | 0 | 0.0554 | 0.0554 | 0.0554 | 0.204 | 8 | 451 | 1 | 0.251 | 0.00251 | 0.000145 | 0 | 0.0576 | 0.0576 | 0.0576 | 0.204 | 8 | 456 | 1 | 0.251 | 0.00251 | 0.000134 | 0.00211 | 0.0532 | 0.0533 | 0.0533 | 0.204 | 8 | 456 | 1 | 0.251 | 0.00251 | 0.0001393333 | 0.0007033333 | 0.0554 | 0.05543333 | 0.05543333 | 0.204
9 | 513 | 1 | 0.398 | 0.00398 | 0.000217 | 0.00202 | 0.0546 | 0.0546 | 0.0546 | 0.323 | 9 | 511 | 1 | 0.398 | 0.00398 | 0.000214 | 0.00165 | 0.0538 | 0.0538 | 0.0538 | 0.323 | 9 | 516 | 1 | 0.399 | 0.00399 | 0.00022 | 0.00255 | 0.0551 | 0.0551 | 0.0551 | 0.324 | 9 | 516 | 1 | 0.399 | 0.00399 | 0.000217 | 0.002073333 | 0.0545 | 0.0545 | 0.0545 | 0.3233333
10 | 571 | 1 | 0.632 | 0.00632 | 0.00034 | 0.00239 | 0.0538 | 0.0538 | 0.0538 | 0.513 | 10 | 570 | 1 | 0.632 | 0.00632 | 0.000356 | 0.00311 | 0.0563 | 0.0564 | 0.0564 | 0.513 | 10 | 577 | 1 | 0.631 | 0.00631 | 0.000363 | 0.00162 | 0.0575 | 0.0575 | 0.0575 | 0.512 | 10 | 577 | 1 | 0.631 | 0.00631 | 0.000353 | 0.002373333 | 0.05586667 | 0.0559 | 0.0559 | 0.5126667
11 | 632 | 1 | 1 | 0.01 | 0.000553 | 0.00164 | 0.0553 | 0.0554 | 0.0554 | 0.812 | 11 | 630 | 1 | 1 | 0.01 | 0.000564 | 0.000898 | 0.0564 | 0.0564 | 0.0564 | 0.812 | 11 | 639 | 1 | 1 | 0.01 | 0.000585 | 0 | 0.0585 | 0.0585 | 0.0585 | 0.812 | 11 | 639 | 1 | 1 | 0.01 | 0.0005673333 | 0.000846 | 0.05673333 | 0.05676667 | 0.05676667 | 0.812
12 | 690 | 1 | 1.59 | 0.0159 | 0.000883 | 0.00233 | 0.0556 | 0.0557 | 0.0557 | 1.29 | 12 | 691 | 1 | 1.58 | 0.0158 | 0.000889 | 0.00263 | 0.0561 | 0.0561 | 0.0561 | 1.29 | 12 | 697 | 1 | 1.59 | 0.0159 | 0.000903 | 0.00205 | 0.0569 | 0.0569 | 0.0569 | 1.29 | 12 | 697 | 1 | 1.59 | 0.0159 | 0.0008916667 | 0.002336667 | 0.0562 | 0.05623333 | 0.05623333 | 1.29
13 | 751 | 1 | 2.51 | 0.0251 | 0.00139 | 0.00315 | 0.0554 | 0.0555 | 0.0555 | 2.04 | 13 | 752 | 1 | 2.51 | 0.0251 | 0.00141 | 0.00347 | 0.0558 | 0.0559 | 0.0559 | 2.04 | 13 | 758 | 1 | 2.51 | 0.0251 | 0.00143 | 0.00342 | 0.0568 | 0.0569 | 0.0569 | 2.04 | 13 | 758 | 1 | 2.51 | 0.0251 | 0.00141 | 0.003346667 | 0.056 | 0.0561 | 0.0561 | 2.04
14 | 809 | 1 | 3.99 | 0.0399 | 0.00222 | 0.00309 | 0.0556 | 0.0556 | 0.0556 | 3.24 | 14 | 810 | 1 | 3.99 | 0.0399 | 0.00224 | 0.00328 | 0.0561 | 0.0562 | 0.0562 | 3.24 | 14 | 816 | 1 | 3.99 | 0.0399 | 0.00227 | 0.00325 | 0.0567 | 0.0568 | 0.0568 | 3.24 | 14 | 816 | 1 | 3.99 | 0.0399 | 0.002243333 | 0.003206667 | 0.05613333 | 0.0562 | 0.0562 | 3.24
15 | 870 | 1 | 6.31 | 0.0631 | 0.00351 | 0.00343 | 0.0554 | 0.0555 | 0.0555 | 5.12 | 15 | 871 | 1 | 6.31 | 0.0631 | 0.00355 | 0.00349 | 0.0562 | 0.0563 | 0.0563 | 5.12 | 15 | 876 | 1 | 6.31 | 0.0631 | 0.00359 | 0.00343 | 0.0568 | 0.0569 | 0.0569 | 5.12 | 15 | 876 | 1 | 6.31 | 0.0631 | 0.00355 | 0.00345 | 0.05613333 | 0.05623333 | 0.05623333 | 5.12
16 | 928 | 1 | 10 | 0.1 | 0.00555 | 0.00334 | 0.0553 | 0.0554 | 0.0554 | 8.13 | 16 | 929 | 1 | 10 | 0.1 | 0.00562 | 0.00341 | 0.056 | 0.0561 | 0.0561 | 8.13 | 16 | 934 | 1 | 10 | 0.1 | 0.0057 | 0.00342 | 0.0568 | 0.0569 | 0.0569 | 8.13 | 16 | 934 | 1 | 10 | 0.1 | 0.005623333 | 0.00339 | 0.05603333 | 0.05613333 | 0.05613333 | 8.13
17 | 988 | 1 | 15.9 | 0.159 | 0.0088 | 0.00332 | 0.0554 | 0.0555 | 0.0555 | 12.9 | 17 | 990 | 1 | 15.8 | 0.158 | 0.00887 | 0.00335 | 0.0559 | 0.056 | 0.056 | 12.9 | 17 | 993 | 1 | 15.9 | 0.159 | 0.009 | 0.00333 | 0.0567 | 0.0568 | 0.0568 | 12.9 | 17 | 993 | 1 | 15.9 | 0.159 | 0.00889 | 0.003333333 | 0.056 | 0.0561 | 0.0561 | 12.9
18 | 1050 | 1 | 25.1 | 0.251 | 0.0139 | 0.00337 | 0.0552 | 0.0553 | 0.0553 | 20.4 | 18 | 1050 | 1 | 25.2 | 0.252 | 0.014 | 0.00335 | 0.0557 | 0.0558 | 0.0558 | 20.4 | 18 | 1050 | 1 | 25.1 | 0.251 | 0.0142 | 0.00346 | 0.0565 | 0.0566 | 0.0566 | 20.4 | 18 | 1050 | 1 | 25.1 | 0.251 | 0.01403333 | 0.003393333 | 0.0558 | 0.0559 | 0.0559 | 20.4
19 | 1110 | 1 | 39.8 | 0.398 | 0.0219 | 0.00375 | 0.0549 | 0.055 | 0.055 | 32.3 | 19 | 1110 | 1 | 39.8 | 0.398 | 0.0221 | 0.00369 | 0.0553 | 0.0554 | 0.0554 | 32.3 | 19 | 1110 | 1 | 39.8 | 0.398 | 0.0224 | 0.00375 | 0.0561 | 0.0563 | 0.0563 | 32.3 | 19 | 1110 | 1 | 39.8 | 0.398 | 0.02213333 | 0.00373 | 0.05543333 | 0.05556667 | 0.05556667 | 32.3
20 | 1170 | 1 | 63.2 | 0.632 | 0.0345 | 0.00364 | 0.0545 | 0.0546 | 0.0546 | 51.3 | 20 | 1170 | 1 | 63.1 | 0.631 | 0.0346 | 0.00366 | 0.0548 | 0.0549 | 0.0549 | 51.2 | 20 | 1170 | 1 | 63.1 | 0.631 | 0.0352 | 0.00374 | 0.0556 | 0.0558 | 0.0558 | 51.2 | 20 | 1170 | 1 | 63.1 | 0.631 | 0.03476667 | 0.00368 | 0.05496667 | 0.0551 | 0.0551 | 51.23333
21 | 1230 | 1 | 100 | 1 | 0.0539 | 0.00362 | 0.0538 | 0.0539 | 0.0539 | 81.2 | 21 | 1230 | 1 | 100 | 1 | 0.0542 | 0.00362 | 0.054 | 0.0541 | 0.0541 | 81.2 | 21 | 1240 | 1 | 100 | 1 | 0.0551 | 0.0037 | 0.055 | 0.0551 | 0.0551 | 81.2 | 21 | 1240 | 1 | 100 | 1 | 0.0544 | 0.003646667 | 0.05426667 | 0.05436667 | 0.05436667 | 81.2
22 | 1290 | 1 | 159 | 1.59 | 0.0844 | 0.0031 | 0.053 | 0.0531 | 0.0531 | 129 | 22 | 1290 | 1 | 159 | 1.59 | 0.0846 | 0.00308 | 0.0532 | 0.0533 | 0.0533 | 129 | 22 | 1290 | 1 | 159 | 1.59 | 0.0862 | 0.00315 | 0.0542 | 0.0543 | 0.0543 | 129 | 22 | 1290 | 1 | 159 | 1.59 | 0.08506667 | 0.00311 | 0.05346667 | 0.05356667 | 0.05356667 | 129
23 | 1350 | 1 | 251 | 2.51 | 0.131 | 0.00264 | 0.0521 | 0.0522 | 0.0522 | 204 | 23 | 1350 | 1 | 251 | 2.51 | 0.131 | 0.00264 | 0.0523 | 0.0524 | 0.0524 | 204 | 23 | 1350 | 1 | 251 | 2.51 | 0.134 | 0.00267 | 0.0532 | 0.0533 | 0.0533 | 204 | 23 | 1350 | 1 | 251 | 2.51 | 0.132 | 0.00265 | 0.05253333 | 0.05263333 | 0.05263333 | 204
24 | 1410 | 1 | 399 | 3.99 | 0.204 | 0.00188 | 0.0512 | 0.0512 | 0.0512 | 324 | 24 | 1410 | 1 | 398 | 3.98 | 0.204 | 0.00191 | 0.0512 | 0.0513 | 0.0513 | 323 | 24 | 1410 | 1 | 399 | 3.99 | 0.208 | 0.00191 | 0.0522 | 0.0522 | 0.0522 | 324 | 24 | 1410 | 1 | 399 | 3.99 | 0.2053333 | 0.0019 | 0.05153333 | 0.05156667 | 0.05156667 | 323.6667
25 | 1470 | 1 | 631 | 6.31 | 0.316 | 0.00126 | 0.0501 | 0.0501 | 0.0501 | 512 | 25 | 1470 | 1 | 632 | 6.32 | 0.317 | 0.0012 | 0.0502 | 0.0502 | 0.0502 | 513 | 25 | 1470 | 1 | 631 | 6.31 | 0.322 | 0.00126 | 0.051 | 0.051 | 0.051 | 513 | 25 | 1470 | 1 | 631 | 6.31 | 0.3183333 | 0.00124 | 0.05043333 | 0.05043333 | 0.05043333 | 512.6667
26 | 1520 | 1 | 1000 | 10 | 0.488 | 9.15e-05 | 0.0487 | 0.0487 | 0.0487 | 813 | 26 | 1530 | 1 | 1000 | 10 | 0.488 | 0.000102 | 0.0487 | 0.0487 | 0.0487 | 812 | 26 | 1530 | 1 | 1000 | 10 | 0.495 | 0.000158 | 0.0496 | 0.0496 | 0.0496 | 811 | 26 | 1530 | 1 | 1000 | 10 | 0.4903333 | 0.0001171667 | 0.049 | 0.049 | 0.049 | 812

## 10rad
Data Series Information | [10 empty] | Data Series Information
Name: |  |  | PAC2amplitudeSigve 1 | [7 empty] | Name: |  |  | PAC2amplitudeSigve 5
Sample: |  |  | PAC2 amplitudeSigve | [7 empty] | Sample: |  |  | PAC2 amplitudeSigve
Number of Intervals: |  |  | 1 | [7 empty] | Number of Intervals: |  |  | 1
Application: |  |  | RHEOPLUS/32 V3.62 21006576-33024 | [7 empty] | Application: |  |  | RHEOPLUS/32 V3.62 21006576-33024
Device: |  |  | MCR302 SN81236725; FW3.70; Slot(5,-1); Adj(1592,0)d | [7 empty] | Device: |  |  | MCR302 SN81236725; FW3.70; Slot(5,-1); Adj(1593,0)d
Measuring Date/Time: |  |  | 05-Feb-18; 11:58 PM | [7 empty] | Measuring Date/Time: |  |  | 05-Feb-18; 15:46 PM
Measuring System: |  |  | CC27/P6-SN30951; d=0 mm | [7 empty] | Measuring System: |  |  | CC27/P6-SN30951; d=1 mm
Accessories: |  |  | TU1=C-PTD200-SN81251872 | [7 empty] | Accessories: |  |  | TU1=C-PTD200-SN81251872
Calculating Constants: | [10 empty] | Calculating Constants:
- Csr [min/s]: |  |  | 1.2898117 | [7 empty] | - Csr [min/s]: |  |  | 1.2898117
- Css [Pa/mNm]: |  |  | 19.9643 | [7 empty] | - Css [Pa/mNm]: |  |  | 19.9643
- Start Delay Time [s]: |  |  | 35.777 | [7 empty] | - Start Delay Time [s]: |  |  | 16.257
- Substance Density [rho]: |  |  | 1000 | [7 empty] | - Substance Density [rho]: |  |  | 1000
- Measurement Type: |  |  | 12 | [7 empty] | - Measurement Type: |  |  | 12
- Axial Compliance [m/N]: |  |  | 1e-06 | [7 empty] | - Axial Compliance [m/N]: |  |  | 1e-06
- Position [m]: |  |  | 1e-06 | [7 empty] | - Position [m]: |  |  | 1e-06
Interval: |  |  | 1 | [7 empty] | Interval: |  |  | 1
Number of Data Points: |  |  | 20 | [7 empty] | Number of Data Points: |  |  | 21
Time Setting: |  |  | 26 Meas. Pts. | [7 empty] | Time Setting: |  |  | 21 Meas. Pts.
Measuring Profile: | [10 empty] | Measuring Profile:
#NAME? |  |  | Amplitude gamma = 0.01 ... 1,000 % log; ¦Slope¦ = 5 Pt. / dec | [7 empty] | #NAME? |  |  | Amplitude gamma = 0.1 ... 1,000 % log; ¦Slope¦ = 5 Pt. / dec
|  |  | Angular Frequency omega = 10 rad/s | [10 empty] | Angular Frequency omega = 10 rad/s
Meas. Pts. | Time | Angular Frequency | Strain | Shear Rate | Shear Stress | Storage Modulus | Loss Modulus | Complex Modulus | Complex Viscosity | Deflection Angle | Meas. Pts. | Time | Angular Frequency | Strain | Shear Rate | Shear Stress | Storage Modulus | Loss Modulus | Complex Modulus | Complex Viscosity | Deflection Angle
| [s] | [rad/s] | [%] | [1/s] | [Pa] | [Pa] | [Pa] | [Pa] | [Pa·s] | [mrad] |  | [s] | [rad/s] | [%] | [1/s] | [Pa] | [Pa] | [Pa] | [Pa] | [Pa·s] | [mrad]
1 | 10.1 | 10 | 0.01 | 0.001 | 0.000446 | 4.34 | 0.993 | 4.45 | 0.445 | 0.00813 | 1 | 10.2 | 10 | 0.1 | 0.01 | 0.000859 | 0.699 | 0.5 | 0.859 | 0.0859 | 0.0812
2 | 21.2 | 10 | 0.0159 | 0.00159 | 7.21e-05 | 0.0314 | 0.453 | 0.455 | 0.0455 | 0.0129 | 2 | 21.1 | 10 | 0.158 | 0.0158 | 0.00119 | 0.623 | 0.415 | 0.748 | 0.0748 | 0.129
3 | 38.8 | 10 | 0.0252 | 0.00252 | 0.000173 | 0.628 | 0.279 | 0.688 | 0.0688 | 0.0204 | 3 | 32 | 10 | 0.251 | 0.0251 | 0.00183 | 0.566 | 0.459 | 0.729 | 0.0729 | 0.204
4 | 49.6 | 10 | 0.0398 | 0.00398 | 0.000357 | 0.727 | 0.526 | 0.897 | 0.0897 | 0.0323 | 4 | 42.8 | 10 | 0.398 | 0.0398 | 0.00254 | 0.446 | 0.455 | 0.637 | 0.0637 | 0.323
5 | 60.4 | 10 | 0.063 | 0.0063 | 0.000643 | 0.182 | 1 | 1.02 | 0.102 | 0.0511 | 5 | 53.8 | 10 | 0.631 | 0.0631 | 0.00324 | 0.235 | 0.457 | 0.514 | 0.0514 | 0.512
6 | 71.1 | 10 | 0.1 | 0.01 | 0.000735 | 0.621 | 0.394 | 0.735 | 0.0735 | 0.0812 | 6 | 64.7 | 10 | 1 | 0.1 | 0.0047 | 0.0387 | 0.469 | 0.47 | 0.047 | 0.812
7 | 82.1 | 10 | 0.159 | 0.0159 | 0.00128 | 0.686 | 0.421 | 0.805 | 0.0805 | 0.129 | 7 | 75.5 | 10 | 1.58 | 0.158 | 0.00758 | 0.0811 | 0.471 | 0.478 | 0.0478 | 1.29
8 | 93 | 10 | 0.251 | 0.0251 | 0.00185 | 0.583 | 0.447 | 0.735 | 0.0735 | 0.204 | 8 | 86.5 | 10 | 2.51 | 0.251 | 0.0122 | 0.14 | 0.466 | 0.487 | 0.0487 | 2.04
9 | 104 | 10 | 0.398 | 0.0398 | 0.00253 | 0.452 | 0.447 | 0.635 | 0.0635 | 0.323 | 9 | 97.4 | 10 | 3.98 | 0.398 | 0.0192 | 0.121 | 0.466 | 0.481 | 0.0481 | 3.23
10 | 115 | 10 | 0.631 | 0.0631 | 0.00332 | 0.248 | 0.465 | 0.527 | 0.0527 | 0.512 | 10 | 108 | 10 | 6.31 | 0.631 | 0.0304 | 0.122 | 0.465 | 0.481 | 0.0481 | 5.12
11 | 126 | 10 | 1 | 0.1 | 0.00443 | 0.056 | 0.44 | 0.443 | 0.0443 | 0.812 | 11 | 119 | 10 | 10 | 1 | 0.0475 | 0.123 | 0.459 | 0.475 | 0.0475 | 8.12
12 | 136 | 10 | 1.59 | 0.159 | 0.00768 | 0.0636 | 0.48 | 0.484 | 0.0484 | 1.29 | 12 | 130 | 10 | 15.8 | 1.58 | 0.0749 | 0.121 | 0.457 | 0.473 | 0.0473 | 12.9
13 | 147 | 10 | 2.51 | 0.251 | 0.0123 | 0.143 | 0.47 | 0.491 | 0.0491 | 2.04 | 13 | 141 | 10 | 25.1 | 2.51 | 0.118 | 0.118 | 0.454 | 0.469 | 0.0469 | 20.4
14 | 158 | 10 | 3.98 | 0.398 | 0.0189 | 0.122 | 0.459 | 0.475 | 0.0475 | 3.23 | 14 | 152 | 10 | 39.8 | 3.98 | 0.184 | 0.113 | 0.449 | 0.463 | 0.0463 | 32.3
15 | 169 | 10 | 6.31 | 0.631 | 0.0303 | 0.128 | 0.463 | 0.48 | 0.048 | 5.12 | 15 | 163 | 10 | 63.1 | 6.31 | 0.287 | 0.109 | 0.442 | 0.456 | 0.0456 | 51.2
16 | 180 | 10 | 10 | 1 | 0.0472 | 0.128 | 0.454 | 0.472 | 0.0472 | 8.12 | 16 | 174 | 10 | 100 | 10 | 0.446 | 0.0966 | 0.436 | 0.446 | 0.0446 | 81.2
17 | 191 | 10 | 15.8 | 1.58 | 0.0745 | 0.126 | 0.453 | 0.47 | 0.047 | 12.9 | 17 | 185 | 10 | 158 | 15.8 | 0.688 | 0.0719 | 0.428 | 0.434 | 0.0434 | 129
18 | 202 | 10 | 25.1 | 2.51 | 0.117 | 0.122 | 0.451 | 0.467 | 0.0467 | 20.4 | 18 | 195 | 10 | 251 | 25.1 | 1.06 | 0.0467 | 0.418 | 0.421 | 0.0421 | 204
19 | 213 | 10 | 39.8 | 3.98 | 0.182 | 0.117 | 0.443 | 0.458 | 0.0458 | 32.3 | 19 | 206 | 10 | 398 | 39.8 | 1.6 | 0.0214 | 0.402 | 0.403 | 0.0403 | 323
20 | 224 | 10 | 63.1 | 6.31 | 0.284 | 0.112 | 0.435 | 0.45 | 0.045 | 51.2 | 20 | 217 | 10 | 631 | 63.1 | 2.39 | 0.035 | 0.376 | 0.378 | 0.0378 | 512
[11 empty] | 21 | 228 | 10 | 1000 | 100 | 3.42 | 0 | 0.342 | 0.342 | 0.0342 | 812