## PAC2
Meas. Pts. | Time | Meas. Pts. | Time | Angular Frequency | Strain | Shear Rate | Shear Stress | Storage Modulus | Loss Modulus | Complex Modulus | Complex Viscosity | G''/G' | Delta
| [s] |  | [s] | [rad/s] | [%] | [1/s] | [Pa] | [Pa] | [Pa] | [Pa] | [Pa·s] | [-] | [°]
1 | 60.3 | 1 | 60.3 | 1 | 0.01 | 0.0001 | 1.55e-05 | 0.148 | 0.0419 | 0.154 | 0.154 | 0.2831081 | 15.80725
2 | 121 | 2 | 121 | 1 | 0.016 | 0.00016 | 1.42e-05 | 0.075 | 0.0479 | 0.089 | 0.089 | 0.6386667 | 32.56501
3 | 181 | 3 | 181 | 1 | 0.0253 | 0.000253 | 2.58e-05 | 0.0748 | 0.0692 | 0.102 | 0.102 | 0.9251337 | 42.77295
4 | 241 | 4 | 241 | 1 | 0.0401 | 0.000401 | 3.49e-05 | 0.0409 | 0.0767 | 0.0869 | 0.0869 | 1.875306 | 61.93139
5 | 301 | 5 | 301 | 1 | 0.0636 | 0.000636 | 3.57e-05 | 0.028 | 0.0486 | 0.056 | 0.056 | 1.735714 | 60.05239
6 | 362 | 6 | 362 | 1 | 0.101 | 0.00101 | 5.21e-05 | 0.0158 | 0.0492 | 0.0517 | 0.0517 | 3.113924 | 72.19619
7 | 422 | 7 | 422 | 1 | 0.16 | 0.0016 | 7.62e-05 | 0.0171 | 0.0445 | 0.0477 | 0.0477 | 2.602339 | 68.97975
8 | 482 | 8 | 482 | 1 | 0.253 | 0.00253 | 0.000131 | 0.0124 | 0.0504 | 0.0519 | 0.0519 | 4.064516 | 76.17795
9 | 542 | 9 | 542 | 1 | 0.401 | 0.00401 | 0.000209 | 0.0107 | 0.0509 | 0.052 | 0.052 | 4.757009 | 78.12836
10 | 603 | 10 | 603 | 1 | 0.636 | 0.00636 | 0.000336 | 0.0103 | 0.0518 | 0.0528 | 0.0528 | 5.029126 | 78.75389
11 | 663 | 11 | 663 | 1 | 1.01 | 0.0101 | 0.000522 | 0.00924 | 0.051 | 0.0518 | 0.0518 | 5.519481 | 79.73075
12 | 723 | 12 | 723 | 1 | 1.6 | 0.016 | 0.000825 | 0.00944 | 0.0508 | 0.0516 | 0.0516 | 5.381356 | 79.47299
13 | 784 | 13 | 784 | 1 | 2.53 | 0.0253 | 0.00131 | 0.00829 | 0.0511 | 0.0518 | 0.0518 | 6.164053 | 80.78513
14 | 844 | 14 | 844 | 1 | 4.01 | 0.0401 | 0.0021 | 0.00813 | 0.0516 | 0.0523 | 0.0523 | 6.346863 | 81.04619
15 | 904 | 15 | 904 | 1 | 6.36 | 0.0636 | 0.00331 | 0.00788 | 0.0514 | 0.052 | 0.052 | 6.522843 | 81.284
16 | 964 | 16 | 964 | 1 | 10.1 | 0.101 | 0.00525 | 0.00775 | 0.0515 | 0.0521 | 0.0521 | 6.645161 | 81.44203
17 | 1020 | 17 | 1020 | 1 | 16 | 0.16 | 0.00829 | 0.00737 | 0.0514 | 0.0519 | 0.0519 | 6.97422 | 81.84025
18 | 1080 | 18 | 1080 | 1 | 25.3 | 0.253 | 0.0131 | 0.00698 | 0.0512 | 0.0517 | 0.0517 | 7.335244 | 82.23683
19 | 1150 | 19 | 1150 | 1 | 40.1 | 0.401 | 0.0206 | 0.0067 | 0.0509 | 0.0513 | 0.0513 | 7.597015 | 82.50123
20 | 1210 | 20 | 1210 | 1 | 63.6 | 0.636 | 0.0323 | 0.00649 | 0.0504 | 0.0508 | 0.0508 | 7.765794 | 82.66241
21 | 1270 | 21 | 1270 | 1 | 101 | 1.01 | 0.0506 | 0.00616 | 0.0498 | 0.0502 | 0.0502 | 8.084416 | 82.94863
22 | 1330 | 22 | 1330 | 1 | 160 | 1.6 | 0.079 | 0.00572 | 0.0491 | 0.0494 | 0.0494 | 8.583916 | 83.35517
23 | 1390 | 23 | 1390 | 1 | 253 | 2.53 | 0.123 | 0.00519 | 0.0482 | 0.0485 | 0.0485 | 9.287091 | 83.85428
24 | 1450 | 24 | 1450 | 1 | 401 | 4.01 | 0.19 | 0.00456 | 0.0471 | 0.0474 | 0.0474 | 10.32895 | 84.47013
25 | 1510 | 25 | 1510 | 1 | 636 | 6.36 | 0.293 | 0.00387 | 0.0459 | 0.046 | 0.046 | 11.86047 | 85.18058
26 | 1570 | 26 | 1570 | 1 | 1010 | 10.1 | 0.449 | 0.00327 | 0.0444 | 0.0445 | 0.0445 | 13.57798 | 85.78785

## PAC4
Meas. Pts. | Time | Meas. Pts. | Time | Angular Frequency | Strain | Shear Rate | Shear Stress | Storage Modulus | Loss Modulus | Complex Modulus | Complex Viscosity | G''/G' | Delta
| [s] |  | [s] | [rad/s] | [%] | [1/s] | [Pa] | [Pa] | [Pa] | [Pa] | [Pa·s] | [-] | [°]
1 | 17.1 | 1 | 17.1 | 10 | 0.01001 | 0.001001 | 0.0001364 | 0.7176 | 1.158 | 1.362 | 0.1362 | 1.613712 | 58.21396
2 | 38.68 | 2 | 38.68 | 10 | 0.01585 | 0.001585 | 0.0002301 | 0.7592 | 1.237 | 1.452 | 0.1452 | 1.629347 | 58.46077
3 | 59.73 | 3 | 59.73 | 10 | 0.02516 | 0.002516 | 0.0002545 | 0.4079 | 0.9258 | 1.012 | 0.1012 | 2.269674 | 66.2221
4 | 80.58 | 4 | 80.58 | 10 | 0.03989 | 0.003989 | 0.0003859 | 0.3707 | 0.8938 | 0.9676 | 0.09676 | 2.411114 | 67.47396
5 | 101.4 | 5 | 101.4 | 10 | 0.06321 | 0.006321 | 0.0006281 | 0.3843 | 0.9164 | 0.9938 | 0.09938 | 2.384595 | 67.24885
6 | 122.2 | 6 | 122.2 | 10 | 0.1002 | 0.01002 | 0.0009937 | 0.3888 | 0.9126 | 0.992 | 0.0992 | 2.347222 | 66.92427
7 | 143.1 | 7 | 143.1 | 10 | 0.1587 | 0.01587 | 0.001572 | 0.3861 | 0.9116 | 0.99 | 0.099 | 2.361046 | 67.04535
8 | 163.9 | 8 | 163.9 | 10 | 0.2516 | 0.02516 | 0.002483 | 0.3784 | 0.9113 | 0.9867 | 0.09867 | 2.408298 | 67.45026
9 | 184.8 | 9 | 184.8 | 10 | 0.3987 | 0.03987 | 0.00394 | 0.3731 | 0.9149 | 0.9881 | 0.09881 | 2.452158 | 67.81416
10 | 205.6 | 10 | 205.6 | 10 | 0.632 | 0.0632 | 0.006228 | 0.3646 | 0.9155 | 0.9854 | 0.09854 | 2.510971 | 68.28497
11 | 226.4 | 11 | 226.4 | 10 | 1.002 | 0.1002 | 0.009824 | 0.3467 | 0.9174 | 0.9808 | 0.09808 | 2.646092 | 69.29763
12 | 247.2 | 12 | 247.2 | 10 | 1.588 | 0.1588 | 0.01535 | 0.3036 | 0.9182 | 0.9671 | 0.09671 | 3.024374 | 71.70369
13 | 268.1 | 13 | 268.1 | 10 | 2.516 | 0.2516 | 0.0241 | 0.2687 | 0.9194 | 0.9579 | 0.09579 | 3.42166 | 73.70869
14 | 288.9 | 14 | 288.9 | 10 | 3.988 | 0.3988 | 0.03829 | 0.2857 | 0.9166 | 0.9601 | 0.09601 | 3.20826 | 72.68798
15 | 309.8 | 15 | 309.8 | 10 | 6.32 | 0.632 | 0.06034 | 0.2736 | 0.9147 | 0.9548 | 0.09548 | 3.343202 | 73.34732
16 | 330.7 | 16 | 330.7 | 10 | 10.02 | 1.002 | 0.09443 | 0.2645 | 0.9049 | 0.9428 | 0.09428 | 3.421172 | 73.70649
17 | 351.4 | 17 | 351.4 | 10 | 15.88 | 1.588 | 0.1482 | 0.262 | 0.8957 | 0.9333 | 0.09333 | 3.418702 | 73.69535
18 | 372.3 | 18 | 372.3 | 10 | 25.16 | 2.516 | 0.2301 | 0.2484 | 0.8802 | 0.9146 | 0.09146 | 3.543478 | 74.24048
19 | 393.2 | 19 | 393.2 | 10 | 39.87 | 3.987 | 0.3555 | 0.2336 | 0.8604 | 0.8915 | 0.08915 | 3.683219 | 74.81026
20 | 414 | 20 | 414 | 10 | 63.2 | 6.32 | 0.5482 | 0.2128 | 0.8409 | 0.8674 | 0.08674 | 3.951598 | 75.79875
21 | 434.8 | 21 | 434.8 | 10 | 100.2 | 10.02 | 0.8474 | 0.1954 | 0.8231 | 0.846 | 0.0846 | 4.212385 | 76.64546
22 | 455.7 | 22 | 455.7 | 10 | 158.7 | 15.87 | 1.308 | 0.177 | 0.8046 | 0.8238 | 0.08238 | 4.545763 | 77.5934
23 | 476.5 | 23 | 476.5 | 10 | 251.6 | 25.16 | 2.002 | 0.149 | 0.7817 | 0.7958 | 0.07958 | 5.246309 | 79.20829
24 | 497.3 | 24 | 497.3 | 10 | 398.8 | 39.88 | 3.017 | 0.1099 | 0.7485 | 0.7565 | 0.07565 | 6.810737 | 81.64712
25 | 518.2 | 25 | 518.2 | 10 | 632 | 63.2 | 4.438 | 0.07564 | 0.6982 | 0.7023 | 0.07023 | 9.230566 | 83.81693
26 | 539 | 26 | 539 | 10 | 1002 | 100.2 | 6.317 | 0.03309 | 0.6298 | 0.6307 | 0.06307 | 19.03294 | 86.99242

## PAC4_MK
Meas. Pts. | Time | Meas. Pts. | Time | Angular Frequency | Strain | Shear Rate | Shear Stress | Storage Modulus | Loss Modulus | Complex Modulus | Complex Viscosity
| [s] |  | [s] | [rad/s] | [%] | [1/s] | [Pa] | [Pa] | [Pa] | [Pa] | [Pa·s]
1 | 60.3 | 1 | 60.3 | 1 | 0.01 | 0.0001 | 2.72e-05 | 0.151 | 0.226 | 0.272 | 0.272
2 | 121 | 2 | 121 | 1 | 0.016 | 0.00016 | 3.55e-05 | 0.116 | 0.19 | 0.222 | 0.222
3 | 181 | 3 | 181 | 1 | 0.0253 | 0.000253 | 4.67e-05 | 0.122 | 0.138 | 0.184 | 0.184
4 | 241 | 4 | 241 | 1 | 0.0401 | 0.000401 | 8.06e-05 | 0.0918 | 0.179 | 0.201 | 0.201
5 | 301 | 5 | 301 | 1 | 0.0636 | 0.000636 | 0.000128 | 0.0904 | 0.179 | 0.201 | 0.201
6 | 362 | 6 | 362 | 1 | 0.101 | 0.00101 | 0.000197 | 0.0825 | 0.178 | 0.196 | 0.196
7 | 422 | 7 | 422 | 1 | 0.16 | 0.0016 | 0.000307 | 0.0747 | 0.177 | 0.192 | 0.192
8 | 482 | 8 | 482 | 1 | 0.253 | 0.00253 | 0.00048 | 0.0734 | 0.175 | 0.189 | 0.189
9 | 542 | 9 | 542 | 1 | 0.401 | 0.00401 | 0.000772 | 0.071 | 0.179 | 0.192 | 0.192
10 | 603 | 10 | 603 | 1 | 0.636 | 0.00636 | 0.00121 | 0.07 | 0.177 | 0.19 | 0.19
11 | 663 | 11 | 663 | 1 | 1.01 | 0.0101 | 0.00193 | 0.0689 | 0.179 | 0.192 | 0.192
12 | 723 | 12 | 723 | 1 | 1.6 | 0.016 | 0.00306 | 0.0678 | 0.179 | 0.192 | 0.192
13 | 784 | 13 | 784 | 1 | 2.53 | 0.0253 | 0.00484 | 0.067 | 0.179 | 0.191 | 0.191
14 | 844 | 14 | 844 | 1 | 4.01 | 0.0401 | 0.00766 | 0.0666 | 0.179 | 0.191 | 0.191
15 | 904 | 15 | 904 | 1 | 6.36 | 0.0636 | 0.0121 | 0.066 | 0.179 | 0.191 | 0.191
16 | 964 | 16 | 964 | 1 | 10.1 | 0.101 | 0.0192 | 0.0649 | 0.179 | 0.19 | 0.19
17 | 1020 | 17 | 1020 | 1 | 16 | 0.16 | 0.0302 | 0.0635 | 0.178 | 0.189 | 0.189
18 | 1080 | 18 | 1080 | 1 | 25.3 | 0.253 | 0.0474 | 0.0601 | 0.177 | 0.187 | 0.187
19 | 1150 | 19 | 1150 | 1 | 40.1 | 0.401 | 0.0741 | 0.0535 | 0.177 | 0.185 | 0.185
20 | 1210 | 20 | 1210 | 1 | 63.6 | 0.636 | 0.114 | 0.046 | 0.174 | 0.18 | 0.18
21 | 1270 | 21 | 1270 | 1 | 101 | 1.01 | 0.176 | 0.038 | 0.17 | 0.175 | 0.175
22 | 1330 | 22 | 1330 | 1 | 160 | 1.6 | 0.271 | 0.0303 | 0.167 | 0.169 | 0.169
23 | 1390 | 23 | 1390 | 1 | 253 | 2.53 | 0.418 | 0.0273 | 0.163 | 0.165 | 0.165
24 | 1450 | 24 | 1450 | 1 | 401 | 4.01 | 0.655 | 0.0263 | 0.161 | 0.163 | 0.163
25 | 1510 | 25 | 1510 | 1 | 636 | 6.36 | 1.04 | 0.0254 | 0.161 | 0.163 | 0.163
26 | 1570 | 26 | 1570 | 1 | 1010 | 10.1 | 1.6 | 0.0212 | 0.157 | 0.159 | 0.159