## Sheet1
Shear Rate | Shear Stress | UiS flow curve of PAC4, 29.06.2016, 3ITT sample
[1/s] | [mPa]
0.01 | 0.268
0.016 | 0.227
0.0255 | 0.207
0.0407 | 0.191
0.065 | 0.189
0.104 | 0.194
0.166 | 0.201
0.264 | 0.198
0.422 | 0.193
0.674 | 0.191
1.08 | 0.187
1.72 | 0.18
2.74 | 0.173
4.38 | 0.163
6.99 | 0.153
11.2 | 0.14
17.8 | 0.126
28.4 | 0.112
45.4 | 0.0971
72.5 | 0.0827
116 | 0.0694
185 | 0.0578
295 | 0.0477
471 | 0.0398
752 | 0.0336
1200 | 0.0282