## Ark1
Data Series Information | [5 empty] | Data Series Information | [5 empty] | Data Series Information | [5 empty] | Data Series Information | [5 empty] | Data Series Information
Name: |  |  | Pac2?Sigve 5 |  |  | Name: |  |  | Pac2?Sigve 6 |  |  | Name: |  |  | Pac2?Sigve 7 |  |  | Name: |  |  | Pac2?Sigve 8 |  |  | Name: |  |  | Pac2?Sigve 9
Sample: |  |  | PAC2 |  |  | Sample: |  |  | PAC2 |  |  | Sample: |  |  | PAC2 |  |  | Sample: |  |  | PAC2 |  |  | Sample: |  |  | PAC2
Operator: |  |  | SH |  |  | Operator: |  |  | SH |  |  | Operator: |  |  | SH |  |  | Operator: |  |  | SH |  |  | Operator: |  |  | SH
Meas. Pts. | Shear Rate | Shear Stress | Viscosity | Temperature | Zero Shear Viscosity | Meas. Pts. | Shear Rate | Shear Stress | Viscosity | Temperature | Zero Shear Viscosity | Meas. Pts. | Shear Rate | Shear Stress | Viscosity | Temperature | Zero Shear Viscosity | Meas. Pts. | Shear Rate | Shear Stress | Viscosity | Temperature | Zero Shear Viscosity | Meas. Pts. | Shear Rate | Shear Stress | Viscosity | Temperature | Zero Shear Viscosity | Shear Rate | Shear Stress | Viscosity
| [1/s] | [mPa] | [mPa·s] | [°C] | [Pa·s] |  | [1/s] | [mPa] | [mPa·s] | [°C] | [Pa·s] |  | [1/s] | [mPa] | [mPa·s] | [°C] | [Pa·s] |  | [1/s] | [mPa] | [mPa·s] | [°C] | [Pa·s] |  | [1/s] | [mPa] | [mPa·s] | [°C] | [Pa·s] | [1/s] | [mPa] | [mPa·s]
1 | 0.0999 | 0.499 | 5 | 21 | ****** | 1 | 0.0999 | 9.39 | 94 | 21 | ****** | 1 | 0.0999 | -5.5 | -55.1 | 20.5 | ****** | 1 | 0.0998 | 11.8 | 118 | 20.9 | ****** | 1 | 0.1 | 16.2 | 162 | 21 | ****** | 0.1 | 0.0064778 | 0.06478
2 | 0.155 | 5.38 | 34.7 | 21 | ****** | 2 | 0.155 | 12.3 | 79.3 | 21 | ****** | 2 | 0.155 | -1.02 | -6.57 | 20.5 | ****** | 2 | 0.155 | 14.9 | 95.9 | 20.9 | ****** | 2 | 0.155 | 18.8 | 121 | 21 | ****** | 0.155 | 0.010072 | 0.064866
3 | 0.241 | 11.8 | 49 | 21 | ****** | 3 | 0.241 | 17.6 | 73.2 | 21 | ****** | 3 | 0.241 | 3.32 | 13.8 | 20.5 | ****** | 3 | 0.241 | 21.8 | 90.7 | 20.9 | ****** | 3 | 0.241 | -1.68 | -6.98 | 21 | ****** | 0.241 | 0.010568 | 0.043944
4 | 0.374 | 22.6 | 60.4 | 21 | ****** | 4 | 0.374 | 25.7 | 68.8 | 21 | ****** | 4 | 0.374 | 11.1 | 29.7 | 20.5 | ****** | 4 | 0.374 | 32.4 | 86.7 | 20.9 | ****** | 4 | 0.374 | 36.9 | 98.7 | 21 | ****** | 0.374 | 0.02574 | 0.06886
5 | 0.58 | 37.6 | 64.8 | 21 | ****** | 5 | 0.58 | 36.8 | 63.5 | 21 | ****** | 5 | 0.58 | 20.6 | 35.6 | 20.6 | ****** | 5 | 0.58 | 47.6 | 82.1 | 20.9 | ****** | 5 | 0.58 | 29.2 | 50.4 | 21 | ****** | 0.58 | 0.03436 | 0.05928
6 | 0.9 | 56.9 | 63.2 | 21 | ****** | 6 | 0.9 | 53.1 | 59 | 21 | ****** | 6 | 0.9 | 32.9 | 36.6 | 20.6 | ****** | 6 | 0.9 | 69.4 | 77.1 | 21 | ****** | 6 | 0.9 | 41.7 | 46.3 | 21 | ****** | 0.9 | 0.0508 | 0.05644
7 | 1.4 | 83.3 | 59.7 | 21 | ****** | 7 | 1.4 | 87.7 | 62.8 | 21 | ****** | 7 | 1.4 | 57.2 | 41 | 20.6 | ****** | 7 | 1.4 | 93.5 | 66.9 | 21 | ****** | 7 | 1.4 | 78.2 | 56 | 21 | ****** | 1.4 | 0.07998 | 0.05728
8 | 2.17 | 139 | 63.9 | 21 | ****** | 8 | 2.17 | 140 | 64.7 | 21 | ****** | 8 | 2.17 | 108 | 50 | 20.6 | ****** | 8 | 2.17 | 136 | 62.7 | 21 | ****** | 8 | 2.17 | 122 | 56.2 | 21 | ****** | 2.17 | 0.129 | 0.0595
9 | 3.37 | 202 | 59.9 | 21 | ****** | 9 | 3.36 | 203 | 60.4 | 21 | ****** | 9 | 3.36 | 174 | 51.6 | 20.6 | ****** | 9 | 3.37 | 193 | 57.3 | 21 | ****** | 9 | 3.37 | 185 | 55.1 | 21 | ****** | 3.37 | 0.1914 | 0.05686
10 | 5.22 | 292 | 55.9 | 21 | ****** | 10 | 5.22 | 288 | 55.1 | 21 | ****** | 10 | 5.22 | 285 | 54.5 | 20.6 | ****** | 10 | 5.22 | 270 | 51.7 | 21 | ****** | 10 | 5.22 | 276 | 52.9 | 21 | ****** | 5.22 | 0.2822 | 0.05402
11 | 8.11 | 412 | 50.8 | 21 | ****** | 11 | 8.11 | 406 | 50 | 21 | ****** | 11 | 8.11 | 429 | 52.9 | 20.6 | ****** | 11 | 8.11 | 402 | 49.6 | 21 | ****** | 11 | 8.11 | 420 | 51.8 | 21 | ****** | 8.11 | 0.4138 | 0.05102
12 | 12.6 | 640 | 50.9 | 21 | ****** | 12 | 12.6 | 637 | 50.7 | 21 | ****** | 12 | 12.6 | 601 | 47.7 | 20.7 | ****** | 12 | 12.6 | 635 | 50.5 | 21 | ****** | 12 | 12.6 | 623 | 49.5 | 21 | ****** | 12.6 | 0.6272 | 0.04986
13 | 19.5 | 913 | 46.8 | 21 | ****** | 13 | 19.5 | 903 | 46.3 | 21 | ****** | 13 | 19.5 | 913 | 46.8 | 20.7 | ****** | 13 | 19.5 | 896 | 45.9 | 21 | ****** | 13 | 19.5 | 910 | 46.6 | 21 | ****** | 19.5 | 0.907 | 0.04648
14 | 30.3 | 1330 | 43.9 | 21 | ****** | 14 | 30.3 | 1320 | 43.5 | 21 | ****** | 14 | 30.3 | 1320 | 43.5 | 20.7 | ****** | 14 | 30.3 | 1300 | 43 | 21 | ****** | 14 | 30.3 | 1320 | 43.5 | 21 | ****** | 30.3 | 1.318 | 0.04348
15 | 47 | 1920 | 40.8 | 21 | ****** | 15 | 47 | 1900 | 40.4 | 21 | ****** | 15 | 47 | 1870 | 39.7 | 20.7 | ****** | 15 | 47 | 1880 | 40 | 21 | ****** | 15 | 47 | 1880 | 39.9 | 21 | ****** | 47 | 1.89 | 0.04016
16 | 73 | 2690 | 36.8 | 21 | ****** | 16 | 73 | 2670 | 36.5 | 21 | ****** | 16 | 73 | 2630 | 36 | 20.7 | ****** | 16 | 73 | 2650 | 36.3 | 21 | ****** | 16 | 73 | 2640 | 36.2 | 21 | ****** | 73 | 2.656 | 0.03636
17 | 113 | 3730 | 32.9 | 21 | ****** | 17 | 113 | 3700 | 32.6 | 21 | ****** | 17 | 113 | 3660 | 32.3 | 20.7 | ****** | 17 | 113 | 3670 | 32.4 | 21 | ****** | 17 | 113 | 3670 | 32.4 | 21 | ****** | 113 | 3.686 | 0.03252
18 | 176 | 5130 | 29.2 | 21 | ****** | 18 | 176 | 5080 | 28.9 | 21 | ****** | 18 | 176 | 5030 | 28.6 | 20.7 | ****** | 18 | 176 | 5050 | 28.7 | 21 | ****** | 18 | 176 | 5070 | 28.8 | 21 | ****** | 176 | 5.072 | 0.02884
19 | 273 | 6990 | 25.6 | 21 | ****** | 19 | 273 | 6910 | 25.3 | 21 | ****** | 19 | 273 | 6860 | 25.2 | 20.8 | ****** | 19 | 273 | 6880 | 25.2 | 21 | ****** | 19 | 273 | 6930 | 25.4 | 21 | ****** | 273 | 6.914 | 0.02534
20 | 423 | 9500 | 22.4 | 21 | ****** | 20 | 423 | 9390 | 22.2 | 21 | ****** | 20 | 423 | 9300 | 22 | 20.8 | ****** | 20 | 423 | 9360 | 22.1 | 21 | ****** | 20 | 423 | 9470 | 22.4 | 21 | ****** | 423 | 9.404 | 0.02222
21 | 657 | 13000 | 19.8 | 21 | ****** | 21 | 657 | 12900 | 19.7 | 21 | ****** | 21 | 657 | 12700 | 19.3 | 20.8 | ****** | 21 | 657 | 12900 | 19.6 | 21 | ****** | 21 | 657 | 13100 | 19.9 | 21 | ****** | 657 | 12.92 | 0.01966
22 | 1020 | 17900 | 17.6 | 21 | ****** | 22 | 1020 | 17700 | 17.4 | 21 | ****** | 22 | 1020 | 17700 | 17.3 | 20.8 | ****** | 22 | 1020 | 17700 | 17.3 | 21 | ****** | 22 | 1020 | 17900 | 17.5 | 21 | ****** | 1020 | 17.78 | 0.01742