## Rearranged data
Data Series Information
Name: |  |  | CSR_PAC4_TRD - log 120-2 w/ 20 measurement points (UiS) 1
Sample: |  |  | PAC plus dist. H2O (4 g/L)
Operator: |  |  | Alexander Busch
Remarks: |  |  | 03.03.16, 1300, same specimen as previous
Number of Intervals: |  |  | 3
Application: |  |  | RHEOPLUS/32 V3.62 21006576-33024
Device: |  |  | MCR302 SN81236725; FW3.70; Slot(9,-1); Adj(7,0)d
Measuring Date/Time: |  |  | 03/03/2016; 13:06 PM
Measuring System: |  |  | CC27-SN30978; d=0 mm
Accessories: |  |  | TU1=C-PTD200-SN81251872
Interval: |  |  | 1
Number of Data Points: |  |  | 20
Time Setting: |  |  | 20 Meas. Pts.
Meas. Pt. Duration 120 ... 2 s log
Measuring Profile:
Shear Rate |  |  | d(gamma)/dt = 0.01 ... 1,200 1/s log
Meas. Pts. | Temperature | Shear Rate | Shear Stress | Viscosity | Speed | Torque | Status
| [°C] | [1/s] | [Pa] | [Pa·s] | [1/min] | [µNm] | []
1 | 11.9 | 0.01 | 0.00436 | 0.436 | 0.00774 | 0.232 | Dy_auto
2 | 11.9 | 0.0185 | 0.00603 | 0.326 | 0.0143 | 0.32 | Dy_auto
3 | 11.8 | 0.0342 | 0.00656 | 0.191 | 0.0265 | 0.348 | Dy_auto
4 | 11.8 | 0.0634 | 0.00953 | 0.15 | 0.049 | 0.506 | Dy_auto
5 | 11.8 | 0.117 | 0.0238 | 0.203 | 0.0907 | 1.26 | Dy_auto
6 | 11.8 | 0.217 | 0.0389 | 0.179 | 0.168 | 2.06 | Dy_auto
7 | 11.8 | 0.402 | 0.0744 | 0.185 | 0.311 | 3.95 | Dy_auto
8 | 11.8 | 0.743 | 0.14 | 0.188 | 0.575 | 7.42 | Dy_auto
9 | 11.8 | 1.38 | 0.251 | 0.183 | 1.06 | 13.4 | Dy_auto
10 | 11.8 | 2.55 | 0.45 | 0.177 | 1.97 | 23.9 | Dy_auto
11 | 11.8 | 4.71 | 0.788 | 0.167 | 3.65 | 41.9 | Dy_auto
12 | 11.8 | 8.72 | 1.34 | 0.154 | 6.75 | 71.3 | Dy_auto
13 | 11.8 | 16.1 | 2.21 | 0.137 | 12.5 | 117 | Dy_auto
14 | 11.8 | 29.9 | 3.52 | 0.118 | 23.1 | 187 | Dy_auto
15 | 11.8 | 55.3 | 5.41 | 0.0978 | 42.8 | 287 | Dy_auto
16 | 11.8 | 102 | 8.05 | 0.0787 | 79.1 | 428 | Dy_auto
17 | 11.8 | 189 | 11.7 | 0.0617 | 146 | 621 | Dy_auto
18 | 11.8 | 350 | 16.7 | 0.0476 | 271 | 886 | Dy_auto
19 | 11.8 | 648 | 23.7 | 0.0366 | 502 | 1260 | Dy_auto
20 | 11.8 | 1200 | 34.3 | 0.0286 | 928 | 1820 | Dy_auto
Interval: |  |  | 2
Number of Data Points: |  |  | 5
Time Setting: |  |  | 5 Meas. Pts.
Meas. Pt. Duration 2 s
Measuring Profile:
Shear Rate |  |  | d(gamma)/dt = 1,200 1/s
Meas. Pts. | Temperature | Shear Rate | Shear Stress | Viscosity | Speed | Torque | Status
| [°C] | [1/s] | [Pa] | [Pa·s] | [1/min] | [µNm] | []
1 | 11.8 | 1200 | 34.4 | 0.0287 | 928 | 1830 | Dy_auto
2 | 11.9 | 1200 | 34.5 | 0.0288 | 928 | 1830 | Dy_auto
3 | 11.9 | 1200 | 34.5 | 0.0288 | 928 | 1830 | Dy_auto
4 | 11.9 | 1200 | 34.5 | 0.0288 | 928 | 1830 | Dy_auto
5 | 11.9 | 1200 | 34.5 | 0.0288 | 928 | 1830 | Dy_auto
Interval: |  |  | 3
Number of Data Points: |  |  | 20
Time Setting: |  |  | 20 Meas. Pts., Reset Strain
Meas. Pt. Duration 2 ... 120 s log
Measuring Profile:
Shear Rate |  |  | d(gamma)/dt = 1,200 ... 0.01 1/s log
Meas. Pts. | Temperature | Shear Rate | Shear Stress | Viscosity | Speed | Torque | Status
| [°C] | [1/s] | [Pa] | [Pa·s] | [1/min] | [µNm] | []
1 | 11.9 | 1200 | 34.6 | 0.0288 | 928 | 1840 | Dy_auto
2 | 11.9 | 648 | 24 | 0.037 | 501 | 1270 | Dy_auto
3 | 11.9 | 350 | 16.8 | 0.048 | 271 | 893 | Dy_auto
4 | 11.9 | 189 | 11.7 | 0.062 | 146 | 624 | Dy_auto
5 | 11.9 | 102 | 8.06 | 0.0788 | 79.1 | 428 | Dy_auto
6 | 11.9 | 55.3 | 5.39 | 0.0976 | 42.7 | 286 | Dy_auto
7 | 11.9 | 29.9 | 3.5 | 0.117 | 23.1 | 186 | Dy_auto
8 | 11.9 | 16.1 | 2.2 | 0.136 | 12.5 | 117 | Dy_auto
9 | 11.9 | 8.72 | 1.33 | 0.153 | 6.75 | 70.8 | Dy_auto
10 | 11.9 | 4.71 | 0.781 | 0.166 | 3.65 | 41.5 | Dy_auto
11 | 11.9 | 2.55 | 0.446 | 0.175 | 1.97 | 23.7 | Dy_auto
12 | 11.9 | 1.38 | 0.249 | 0.181 | 1.06 | 13.2 | Dy_auto
13 | 11.9 | 0.743 | 0.137 | 0.184 | 0.575 | 7.28 | Dy_auto
14 | 11.9 | 0.402 | 0.0744 | 0.185 | 0.311 | 3.95 | Dy_auto
15 | 11.9 | 0.217 | 0.0391 | 0.18 | 0.168 | 2.08 | Dy_auto
16 | 11.9 | 0.117 | 0.0236 | 0.201 | 0.0907 | 1.25 | Dy_auto
17 | 11.9 | 0.0634 | 0.0109 | 0.172 | 0.049 | 0.58 | Dy_auto
18 | 11.9 | 0.0342 | 0.00342 | 0.0997 | 0.0265 | 0.181 | Dy_auto
19 | 11.9 | 0.0185 | 0.00164 | 0.0887 | 0.0143 | 0.0872 | Dy_auto
20 | 12 | 0.01 | 0.00168 | 0.168 | 0.00774 | 0.0891 | Dy_auto
Data Series Information
Name: |  |  | CSR_PAC4_TRD - log 120-2 w/ 20 measurement points (UiS) 2
Sample: |  |  | PAC plus dist. H2O (4 g/L)
Operator: |  |  | Alexander Busch
Remarks: |  |  | 03.03.2016, 1500
Number of Intervals: |  |  | 3
Application: |  |  | RHEOPLUS/32 V3.62 21006576-33024
Device: |  |  | MCR302 SN81236725; FW3.70; Slot(9,-1); Adj(7,0)d
Measuring Date/Time: |  |  | 03/03/2016; 15:08 PM
Measuring System: |  |  | CC27-SN30978; d=0 mm
Accessories: |  |  | TU1=C-PTD200-SN81251872
Interval: |  |  | 1
Number of Data Points: |  |  | 20
Time Setting: |  |  | 20 Meas. Pts.
Meas. Pt. Duration 120 ... 2 s log
Measuring Profile:
Shear Rate |  |  | d(gamma)/dt = 0.01 ... 1,200 1/s log
Meas. Pts. | Temperature | Shear Rate | Shear Stress | Viscosity | Speed | Torque | Status
| [°C] | [1/s] | [Pa] | [Pa·s] | [1/min] | [µNm] | []
1 | 16.1 | 0.01 | 0.00185 | 0.185 | 0.00774 | 0.0983 | Dy_auto
2 | 15.7 | 0.0185 | 0.00473 | 0.256 | 0.0143 | 0.251 | Dy_auto
3 | 15.5 | 0.0342 | 0.00748 | 0.218 | 0.0265 | 0.397 | Dy_auto
4 | 15.3 | 0.0634 | 0.00918 | 0.145 | 0.049 | 0.487 | Dy_auto
5 | 15.2 | 0.117 | 0.0215 | 0.184 | 0.0907 | 1.14 | Dy_auto
6 | 15.1 | 0.217 | 0.0364 | 0.168 | 0.168 | 1.93 | Dy_auto
7 | 15 | 0.402 | 0.0692 | 0.172 | 0.311 | 3.67 | Dy_auto
8 | 15 | 0.743 | 0.128 | 0.173 | 0.575 | 6.82 | Dy_auto
9 | 15 | 1.38 | 0.232 | 0.169 | 1.06 | 12.3 | Dy_auto
10 | 14.9 | 2.55 | 0.419 | 0.164 | 1.97 | 22.2 | Dy_auto
11 | 14.9 | 4.71 | 0.737 | 0.156 | 3.65 | 39.2 | Dy_auto
12 | 14.9 | 8.72 | 1.26 | 0.145 | 6.75 | 67.1 | Dy_auto
13 | 14.9 | 16.1 | 2.09 | 0.13 | 12.5 | 111 | Dy_auto
14 | 14.8 | 29.9 | 3.36 | 0.112 | 23.1 | 178 | Dy_auto
15 | 14.8 | 55.3 | 5.2 | 0.094 | 42.8 | 276 | Dy_auto
16 | 14.8 | 102 | 7.78 | 0.0761 | 79.1 | 413 | Dy_auto
17 | 14.8 | 189 | 11.3 | 0.0599 | 146 | 602 | Dy_auto
18 | 14.8 | 350 | 16.2 | 0.0463 | 271 | 862 | Dy_auto
19 | 14.8 | 648 | 23.1 | 0.0356 | 502 | 1220 | Dy_auto
20 | 14.8 | 1200 | 33.4 | 0.0278 | 928 | 1770 | Dy_auto
Interval: |  |  | 2
Number of Data Points: |  |  | 5
Time Setting: |  |  | 5 Meas. Pts.
Meas. Pt. Duration 2 s
Measuring Profile:
Shear Rate |  |  | d(gamma)/dt = 1,200 1/s
Meas. Pts. | Temperature | Shear Rate | Shear Stress | Viscosity | Speed | Torque | Status
| [°C] | [1/s] | [Pa] | [Pa·s] | [1/min] | [µNm] | []
1 | 14.8 | 1200 | 33.5 | 0.0279 | 928 | 1780 | Dy_auto
2 | 14.8 | 1200 | 33.5 | 0.0279 | 928 | 1780 | Dy_auto
3 | 14.8 | 1200 | 33.6 | 0.028 | 928 | 1780 | Dy_auto
4 | 14.8 | 1200 | 33.6 | 0.028 | 928 | 1780 | Dy_auto
5 | 14.8 | 1200 | 33.6 | 0.028 | 928 | 1780 | Dy_auto
Interval: |  |  | 3
Number of Data Points: |  |  | 20
Time Setting: |  |  | 20 Meas. Pts., Reset Strain
Meas. Pt. Duration 2 ... 120 s log
Measuring Profile:
Shear Rate |  |  | d(gamma)/dt = 1,200 ... 0.01 1/s log
Meas. Pts. | Temperature | Shear Rate | Shear Stress | Viscosity | Speed | Torque | Status
| [°C] | [1/s] | [Pa] | [Pa·s] | [1/min] | [µNm] | []
1 | 14.8 | 1200 | 33.6 | 0.028 | 928 | 1780 | Dy_auto
2 | 14.8 | 648 | 23.2 | 0.0358 | 501 | 1230 | Dy_auto
3 | 14.8 | 350 | 16.2 | 0.0463 | 271 | 861 | Dy_auto
4 | 14.8 | 189 | 11.3 | 0.0595 | 146 | 598 | Dy_auto
5 | 14.8 | 102 | 7.68 | 0.0751 | 79.1 | 408 | Dy_auto
6 | 14.8 | 55.3 | 5.11 | 0.0924 | 42.7 | 271 | Dy_auto
7 | 14.7 | 29.9 | 3.29 | 0.11 | 23.1 | 175 | Dy_auto
8 | 14.7 | 16.1 | 2.05 | 0.127 | 12.5 | 109 | Dy_auto
9 | 14.7 | 8.72 | 1.24 | 0.142 | 6.75 | 65.6 | Dy_auto
10 | 14.7 | 4.71 | 0.721 | 0.153 | 3.65 | 38.3 | Dy_auto
11 | 14.6 | 2.55 | 0.409 | 0.161 | 1.97 | 21.7 | Dy_auto
12 | 14.6 | 1.38 | 0.229 | 0.167 | 1.06 | 12.2 | Dy_auto
13 | 14.5 | 0.744 | 0.126 | 0.169 | 0.575 | 6.67 | Dy_auto
14 | 14.5 | 0.402 | 0.0668 | 0.166 | 0.311 | 3.55 | Dy_auto
15 | 14.4 | 0.217 | 0.0373 | 0.172 | 0.168 | 1.98 | Dy_auto
16 | 14.3 | 0.117 | 0.0212 | 0.181 | 0.0907 | 1.13 | Dy_auto
17 | 14.2 | 0.0634 | 0.0133 | 0.21 | 0.049 | 0.705 | Dy_auto
18 | 14.1 | 0.0342 | 0.00488 | 0.143 | 0.0265 | 0.259 | Dy_auto
19 | 14 | 0.0185 | 0.00116 | 0.0629 | 0.0143 | 0.0618 | Dy_auto
20 | 13.9 | 0.01 | 0.000383 | 0.0383 | 0.00774 | 0.0203 | Dy_auto
Data Series Information
Name: |  |  | CSR_PAC4_TRD - log 120-2 w/ 20 measurement points (UiS) 3
Sample: |  |  | PAC plus dist. H2O (4 g/L)
Operator: |  |  | Alexander Busch
Remarks: |  |  | 03.03.16, 1545
Number of Intervals: |  |  | 3
Application: |  |  | RHEOPLUS/32 V3.62 21006576-33024
Device: |  |  | MCR302 SN81236725; FW3.70; Slot(9,-1); Adj(7,0)d
Measuring Date/Time: |  |  | 03/03/2016; 15:42 PM
Measuring System: |  |  | CC27-SN30978; d=0 mm
Accessories: |  |  | TU1=C-PTD200-SN81251872
Interval: |  |  | 1
Number of Data Points: |  |  | 20
Time Setting: |  |  | 20 Meas. Pts.
Meas. Pt. Duration 120 ... 2 s log
Measuring Profile:
Shear Rate |  |  | d(gamma)/dt = 0.01 ... 1,200 1/s log
Meas. Pts. | Temperature | Shear Rate | Shear Stress | Viscosity | Speed | Torque | Status
| [°C] | [1/s] | [Pa] | [Pa·s] | [1/min] | [µNm] | []
1 | 16.1 | 0.01 | -0.0003 | -0.03 | 0.00774 | -0.0159 | Dy_auto
2 | 15.8 | 0.0185 | 1.3e-05 | 0.000701 | 0.0143 | 0.000689 | M- ,Dy_
3 | 15.6 | 0.0342 | 0.00376 | 0.11 | 0.0265 | 0.2 | Dy_auto
4 | 15.4 | 0.0634 | 0.0127 | 0.2 | 0.049 | 0.672 | Dy_auto
5 | 15.3 | 0.117 | 0.0188 | 0.16 | 0.0907 | 0.996 | Dy_auto
6 | 15.2 | 0.217 | 0.0398 | 0.183 | 0.168 | 2.11 | Dy_auto
7 | 15.1 | 0.402 | 0.0708 | 0.176 | 0.311 | 3.76 | Dy_auto
8 | 15 | 0.744 | 0.127 | 0.171 | 0.575 | 6.74 | Dy_auto
9 | 15 | 1.38 | 0.231 | 0.168 | 1.06 | 12.2 | Dy_auto
10 | 15 | 2.55 | 0.416 | 0.163 | 1.97 | 22.1 | Dy_auto
11 | 14.9 | 4.71 | 0.731 | 0.155 | 3.65 | 38.8 | Dy_auto
12 | 14.9 | 8.72 | 1.25 | 0.144 | 6.75 | 66.6 | Dy_auto
13 | 14.9 | 16.1 | 2.08 | 0.129 | 12.5 | 110 | Dy_auto
14 | 14.9 | 29.9 | 3.34 | 0.112 | 23.1 | 177 | Dy_auto
15 | 14.9 | 55.3 | 5.17 | 0.0935 | 42.8 | 274 | Dy_auto
16 | 14.8 | 102 | 7.75 | 0.0757 | 79.1 | 411 | Dy_auto
17 | 14.8 | 189 | 11.3 | 0.0597 | 146 | 600 | Dy_auto
18 | 14.8 | 350 | 16.2 | 0.0462 | 271 | 859 | Dy_auto
19 | 14.8 | 648 | 23 | 0.0354 | 502 | 1220 | Dy_auto
20 | 14.8 | 1200 | 33.3 | 0.0277 | 928 | 1770 | Dy_auto
Interval: |  |  | 2
Number of Data Points: |  |  | 5
Time Setting: |  |  | 5 Meas. Pts.
Meas. Pt. Duration 2 s
Measuring Profile:
Shear Rate |  |  | d(gamma)/dt = 1,200 1/s
Meas. Pts. | Temperature | Shear Rate | Shear Stress | Viscosity | Speed | Torque | Status
| [°C] | [1/s] | [Pa] | [Pa·s] | [1/min] | [µNm] | []
1 | 14.8 | 1200 | 33.5 | 0.0279 | 928 | 1780 | Dy_auto
2 | 14.8 | 1200 | 33.5 | 0.0279 | 928 | 1780 | Dy_auto
3 | 14.8 | 1200 | 33.5 | 0.0279 | 928 | 1780 | Dy_auto
4 | 14.8 | 1200 | 33.5 | 0.0279 | 928 | 1780 | Dy_auto
5 | 14.8 | 1200 | 33.5 | 0.0279 | 928 | 1780 | Dy_auto
Interval: |  |  | 3
Number of Data Points: |  |  | 20
Time Setting: |  |  | 20 Meas. Pts., Reset Strain
Meas. Pt. Duration 2 ... 120 s log
Measuring Profile:
Shear Rate |  |  | d(gamma)/dt = 1,200 ... 0.01 1/s log
Meas. Pts. | Temperature | Shear Rate | Shear Stress | Viscosity | Speed | Torque | Status
| [°C] | [1/s] | [Pa] | [Pa·s] | [1/min] | [µNm] | []
1 | 14.8 | 1200 | 33.5 | 0.0279 | 928 | 1780 | Dy_auto
2 | 14.8 | 648 | 23.1 | 0.0357 | 502 | 1230 | Dy_auto
3 | 14.8 | 350 | 16.1 | 0.0461 | 271 | 858 | Dy_auto
4 | 14.8 | 189 | 11.2 | 0.0593 | 146 | 596 | Dy_auto
5 | 14.8 | 102 | 7.65 | 0.0748 | 79.1 | 406 | Dy_auto
6 | 14.8 | 55.3 | 5.09 | 0.092 | 42.7 | 270 | Dy_auto
7 | 14.8 | 29.9 | 3.28 | 0.11 | 23.1 | 174 | Dy_auto
8 | 14.8 | 16.1 | 2.04 | 0.126 | 12.5 | 108 | Dy_auto
9 | 14.7 | 8.72 | 1.23 | 0.141 | 6.75 | 65.2 | Dy_auto
10 | 14.7 | 4.71 | 0.716 | 0.152 | 3.65 | 38 | Dy_auto
11 | 14.7 | 2.55 | 0.406 | 0.16 | 1.97 | 21.6 | Dy_auto
12 | 14.7 | 1.38 | 0.227 | 0.165 | 1.06 | 12 | Dy_auto
13 | 14.6 | 0.743 | 0.126 | 0.169 | 0.575 | 6.68 | Dy_auto
14 | 14.6 | 0.402 | 0.0694 | 0.173 | 0.311 | 3.68 | Dy_auto
15 | 14.5 | 0.217 | 0.0377 | 0.173 | 0.168 | 2 | Dy_auto
16 | 14.4 | 0.117 | 0.0191 | 0.163 | 0.0907 | 1.02 | Dy_auto
17 | 14.3 | 0.0634 | 0.0103 | 0.162 | 0.049 | 0.544 | Dy_auto
18 | 14.2 | 0.0342 | 0.00835 | 0.244 | 0.0265 | 0.443 | Dy_auto
19 | 14.1 | 0.0185 | 0.00583 | 0.315 | 0.0143 | 0.31 | Dy_auto
20 | 14 | 0.01 | 0.00324 | 0.324 | 0.00774 | 0.172 | Dy_auto
Data Series Information
Name: |  |  | CSR_PAC4_TRD - log 120-2 w/ 20 measurement points (UiS) 4
Sample: |  |  | PAC plus dist. H2O (4 g/L)
Operator: |  |  | Alexander Busch
Remarks: |  |  | 03.03.16, 1645
Number of Intervals: |  |  | 3
Application: |  |  | RHEOPLUS/32 V3.62 21006576-33024
Device: |  |  | MCR302 SN81236725; FW3.70; Slot(9,-1); Adj(7,0)d
Measuring Date/Time: |  |  | 03/03/2016; 16:45 PM
Measuring System: |  |  | CC27-SN30978; d=0 mm
Accessories: |  |  | TU1=C-PTD200-SN81251872
Interval: |  |  | 1
Number of Data Points: |  |  | 20
Time Setting: |  |  | 20 Meas. Pts.
Meas. Pt. Duration 120 ... 2 s log
Measuring Profile:
Shear Rate |  |  | d(gamma)/dt = 0.01 ... 1,200 1/s log
Meas. Pts. | Temperature | Shear Rate | Shear Stress | Viscosity | Speed | Torque | Status
| [°C] | [1/s] | [Pa] | [Pa·s] | [1/min] | [µNm] | []
1 | 16.3 | 0.01 | -0.000596 | -0.0596 | 0.00774 | -0.0317 | Dy_auto
2 | 15.9 | 0.0185 | 0.000262 | 0.0142 | 0.0143 | 0.0139 | Dy_auto
3 | 15.6 | 0.0342 | 0.00456 | 0.133 | 0.0265 | 0.242 | Dy_auto
4 | 15.4 | 0.0634 | 0.0122 | 0.192 | 0.049 | 0.647 | Dy_auto
5 | 15.3 | 0.117 | 0.017 | 0.145 | 0.0907 | 0.904 | Dy_auto
6 | 15.2 | 0.217 | 0.0386 | 0.178 | 0.168 | 2.05 | Dy_auto
7 | 15.1 | 0.402 | 0.0711 | 0.177 | 0.311 | 3.77 | Dy_auto
8 | 15 | 0.743 | 0.127 | 0.171 | 0.575 | 6.77 | Dy_auto
9 | 14.9 | 1.38 | 0.231 | 0.168 | 1.06 | 12.3 | Dy_auto
10 | 14.9 | 2.55 | 0.417 | 0.164 | 1.97 | 22.2 | Dy_auto
11 | 14.8 | 4.71 | 0.733 | 0.155 | 3.65 | 38.9 | Dy_auto
12 | 14.8 | 8.72 | 1.26 | 0.144 | 6.75 | 66.7 | Dy_auto
13 | 14.8 | 16.1 | 2.09 | 0.129 | 12.5 | 111 | Dy_auto
14 | 14.8 | 29.9 | 3.35 | 0.112 | 23.1 | 178 | Dy_auto
15 | 14.8 | 55.3 | 5.18 | 0.0938 | 42.8 | 275 | Dy_auto
16 | 14.7 | 102 | 7.77 | 0.076 | 79.1 | 413 | Dy_auto
17 | 14.7 | 189 | 11.3 | 0.0599 | 146 | 602 | Dy_auto
18 | 14.7 | 350 | 16.2 | 0.0463 | 271 | 861 | Dy_auto
19 | 14.7 | 648 | 23 | 0.0355 | 502 | 1220 | Dy_auto
20 | 14.7 | 1200 | 33.3 | 0.0278 | 928 | 1770 | Dy_auto
Interval: |  |  | 2
Number of Data Points: |  |  | 5
Time Setting: |  |  | 5 Meas. Pts.
Meas. Pt. Duration 2 s
Measuring Profile:
Shear Rate |  |  | d(gamma)/dt = 1,200 1/s
Meas. Pts. | Temperature | Shear Rate | Shear Stress | Viscosity | Speed | Torque | Status
| [°C] | [1/s] | [Pa] | [Pa·s] | [1/min] | [µNm] | []
1 | 14.7 | 1200 | 33.5 | 0.0279 | 928 | 1780 | Dy_auto
2 | 14.7 | 1200 | 33.6 | 0.028 | 928 | 1780 | Dy_auto
3 | 14.7 | 1200 | 33.6 | 0.028 | 928 | 1780 | Dy_auto
4 | 14.7 | 1200 | 33.6 | 0.028 | 928 | 1780 | Dy_auto
5 | 14.7 | 1200 | 33.6 | 0.028 | 928 | 1780 | Dy_auto
Interval: |  |  | 3
Number of Data Points: |  |  | 20
Time Setting: |  |  | 20 Meas. Pts., Reset Strain
Meas. Pt. Duration 2 ... 120 s log
Measuring Profile:
Shear Rate |  |  | d(gamma)/dt = 1,200 ... 0.01 1/s log
Meas. Pts. | Temperature | Shear Rate | Shear Stress | Viscosity | Speed | Torque | Status
| [°C] | [1/s] | [Pa] | [Pa·s] | [1/min] | [µNm] | []
1 | 14.7 | 1200 | 33.6 | 0.028 | 928 | 1780 | Dy_auto
2 | 14.7 | 648 | 23.2 | 0.0358 | 501 | 1230 | Dy_auto
3 | 14.7 | 350 | 16.2 | 0.0463 | 271 | 861 | Dy_auto
4 | 14.7 | 189 | 11.3 | 0.0595 | 146 | 598 | Dy_auto
5 | 14.7 | 102 | 7.68 | 0.0751 | 79.1 | 408 | Dy_auto
6 | 14.7 | 55.3 | 5.11 | 0.0924 | 42.7 | 271 | Dy_auto
7 | 14.7 | 29.9 | 3.29 | 0.11 | 23.1 | 175 | Dy_auto
8 | 14.6 | 16.1 | 2.05 | 0.127 | 12.5 | 109 | Dy_auto
9 | 14.6 | 8.72 | 1.23 | 0.141 | 6.75 | 65.5 | Dy_auto
10 | 14.6 | 4.71 | 0.719 | 0.153 | 3.65 | 38.2 | Dy_auto
11 | 14.6 | 2.55 | 0.408 | 0.16 | 1.97 | 21.7 | Dy_auto
12 | 14.5 | 1.38 | 0.228 | 0.166 | 1.06 | 12.1 | Dy_auto
13 | 14.5 | 0.743 | 0.127 | 0.171 | 0.575 | 6.76 | Dy_auto
14 | 14.4 | 0.402 | 0.0703 | 0.175 | 0.311 | 3.73 | Dy_auto
15 | 14.3 | 0.217 | 0.0382 | 0.176 | 0.168 | 2.03 | Dy_auto
16 | 14.2 | 0.117 | 0.0174 | 0.149 | 0.0907 | 0.925 | Dy_auto
17 | 14.1 | 0.0634 | 0.00995 | 0.157 | 0.049 | 0.528 | Dy_auto
18 | 14 | 0.0342 | 0.00757 | 0.221 | 0.0265 | 0.402 | Dy_auto
19 | 13.9 | 0.0185 | 0.00417 | 0.225 | 0.0143 | 0.221 | Dy_auto
20 | 13.8 | 0.01 | 0.00124 | 0.124 | 0.00774 | 0.0661 | Dy_auto
Data Series Information
Name: |  |  | CSR_PAC4_TRD - log 120-2 w/ 20 measurement points (UiS) 5
Sample: |  |  | PAC plus dist. H2O (4 g/L)
Operator: |  |  | Alexander Busch
Remarks: |  |  | 04.03.16, 1510
Number of Intervals: |  |  | 3
Application: |  |  | RHEOPLUS/32 V3.62 21006576-33024
Device: |  |  | MCR302 SN81236725; FW3.70; Slot(9,-1); Adj(8,0)d
Measuring Date/Time: |  |  | 04/03/2016; 15:06 PM
Measuring System: |  |  | CC27-SN30978; d=0 mm
Accessories: |  |  | TU1=C-PTD200-SN81251872
Interval: |  |  | 1
Number of Data Points: |  |  | 20
Time Setting: |  |  | 20 Meas. Pts.
Meas. Pt. Duration 120 ... 2 s log
Measuring Profile:
Shear Rate |  |  | d(gamma)/dt = 0.01 ... 1,200 1/s log
Meas. Pts. | Temperature | Shear Rate | Shear Stress | Viscosity | Speed | Torque | Status
| [°C] | [1/s] | [Pa] | [Pa·s] | [1/min] | [µNm] | []
1 | 19.2 | 0.01 | 0.00412 | 0.412 | 0.00774 | 0.219 | Dy_auto
2 | 18.5 | 0.0185 | 0.00494 | 0.267 | 0.0143 | 0.262 | Dy_auto
3 | 17.9 | 0.0343 | 0.00457 | 0.133 | 0.0265 | 0.243 | Dy_auto
4 | 17.5 | 0.0634 | 0.00699 | 0.11 | 0.049 | 0.371 | Dy_auto
5 | 17.2 | 0.117 | 0.0193 | 0.164 | 0.0907 | 1.02 | Dy_auto
6 | 17 | 0.217 | 0.0307 | 0.141 | 0.168 | 1.63 | Dy_auto
7 | 16.8 | 0.402 | 0.0598 | 0.149 | 0.311 | 3.18 | Dy_auto
8 | 16.7 | 0.743 | 0.114 | 0.153 | 0.575 | 6.05 | Dy_auto
9 | 16.6 | 1.38 | 0.206 | 0.15 | 1.06 | 10.9 | Dy_auto
10 | 16.5 | 2.55 | 0.372 | 0.146 | 1.97 | 19.8 | Dy_auto
11 | 16.4 | 4.71 | 0.659 | 0.14 | 3.65 | 35 | Dy_auto
12 | 16.4 | 8.72 | 1.14 | 0.131 | 6.75 | 60.5 | Dy_auto
13 | 16.3 | 16.1 | 1.91 | 0.118 | 12.5 | 101 | Dy_auto
14 | 16.3 | 29.9 | 3.08 | 0.103 | 23.1 | 164 | Dy_auto
15 | 16.2 | 55.3 | 4.81 | 0.087 | 42.8 | 255 | Dy_auto
16 | 16.2 | 102 | 7.27 | 0.071 | 79.1 | 386 | Dy_auto
17 | 16.2 | 189 | 10.7 | 0.0564 | 146 | 567 | Dy_auto
18 | 16.2 | 350 | 15.4 | 0.0439 | 271 | 816 | Dy_auto
19 | 16.2 | 648 | 22 | 0.0339 | 502 | 1170 | Dy_auto
20 | 16.2 | 1200 | 31.9 | 0.0266 | 928 | 1700 | Dy_auto
Interval: |  |  | 2
Number of Data Points: |  |  | 5
Time Setting: |  |  | 5 Meas. Pts.
Meas. Pt. Duration 2 s
Measuring Profile:
Shear Rate |  |  | d(gamma)/dt = 1,200 1/s
Meas. Pts. | Temperature | Shear Rate | Shear Stress | Viscosity | Speed | Torque | Status
| [°C] | [1/s] | [Pa] | [Pa·s] | [1/min] | [µNm] | []
1 | 16.2 | 1200 | 32.1 | 0.0267 | 928 | 1700 | Dy_auto
2 | 16.2 | 1200 | 32.1 | 0.0268 | 928 | 1710 | Dy_auto
3 | 16.1 | 1200 | 32.2 | 0.0268 | 928 | 1710 | Dy_auto
4 | 16.1 | 1200 | 32.2 | 0.0268 | 928 | 1710 | Dy_auto
5 | 16.1 | 1200 | 32.2 | 0.0268 | 928 | 1710 | Dy_auto
Interval: |  |  | 3
Number of Data Points: |  |  | 20
Time Setting: |  |  | 20 Meas. Pts., Reset Strain
Meas. Pt. Duration 2 ... 120 s log
Measuring Profile:
Shear Rate |  |  | d(gamma)/dt = 1,200 ... 0.01 1/s log
Meas. Pts. | Temperature | Shear Rate | Shear Stress | Viscosity | Speed | Torque | Status
| [°C] | [1/s] | [Pa] | [Pa·s] | [1/min] | [µNm] | []
1 | 16.1 | 1200 | 32.2 | 0.0268 | 928 | 1710 | Dy_auto
2 | 16.1 | 648 | 22.1 | 0.0342 | 501 | 1180 | Dy_auto
3 | 16.1 | 350 | 15.4 | 0.0439 | 271 | 818 | Dy_auto
4 | 16.1 | 189 | 10.6 | 0.0562 | 146 | 565 | Dy_auto
5 | 16.1 | 102 | 7.21 | 0.0705 | 79.1 | 383 | Dy_auto
6 | 16.1 | 55.3 | 4.76 | 0.086 | 42.7 | 253 | Dy_auto
7 | 16 | 29.9 | 3.04 | 0.102 | 23.1 | 162 | Dy_auto
8 | 16 | 16.1 | 1.88 | 0.117 | 12.5 | 99.9 | Dy_auto
9 | 15.9 | 8.72 | 1.12 | 0.129 | 6.75 | 59.7 | Dy_auto
10 | 15.9 | 4.71 | 0.652 | 0.138 | 3.65 | 34.6 | Dy_auto
11 | 15.8 | 2.55 | 0.37 | 0.145 | 1.97 | 19.6 | Dy_auto
12 | 15.7 | 1.38 | 0.206 | 0.15 | 1.06 | 11 | Dy_auto
13 | 15.6 | 0.743 | 0.114 | 0.153 | 0.575 | 6.04 | Dy_auto
14 | 15.5 | 0.402 | 0.062 | 0.154 | 0.311 | 3.29 | Dy_auto
15 | 15.3 | 0.217 | 0.0321 | 0.148 | 0.168 | 1.7 | Dy_auto
16 | 15.1 | 0.117 | 0.0201 | 0.172 | 0.0907 | 1.07 | Dy_auto
17 | 14.9 | 0.0634 | 0.0084 | 0.133 | 0.049 | 0.446 | Dy_auto
18 | 14.7 | 0.0342 | 0.00237 | 0.0693 | 0.0265 | 0.126 | Dy_auto
19 | 14.4 | 0.0185 | 0.00147 | 0.0792 | 0.0143 | 0.0778 | Dy_auto
20 | 14.1 | 0.01 | 0.00167 | 0.167 | 0.00774 | 0.0884 | Dy_auto
Data Series Information
Name: |  |  | CSR_PAC4_TRD - log 120-2 w/ 20 measurement points (UiS) 6
Sample: |  |  | PAC plus dist. H2O (4 g/L)
Operator: |  |  | Alexander Busch
Remarks: |  |  | 04.03.16, 1540
Number of Intervals: |  |  | 3
Application: |  |  | RHEOPLUS/32 V3.62 21006576-33024
Device: |  |  | MCR302 SN81236725; FW3.70; Slot(9,-1); Adj(8,0)d
Measuring Date/Time: |  |  | 04/03/2016; 15:38 PM
Measuring System: |  |  | CC27-SN30978; d=0 mm
Accessories: |  |  | TU1=C-PTD200-SN81251872
Interval: |  |  | 1
Number of Data Points: |  |  | 20
Time Setting: |  |  | 20 Meas. Pts.
Meas. Pt. Duration 120 ... 2 s log
Measuring Profile:
Shear Rate |  |  | d(gamma)/dt = 0.01 ... 1,200 1/s log
Temperature |  |  | T[-1] = 21 °C
Meas. Pts. | Temperature | Shear Rate | Shear Stress | Viscosity | Speed | Torque | Status
| [°C] | [1/s] | [Pa] | [Pa·s] | [1/min] | [µNm] | []
1 | 21 | 0.01 | 0.00407 | 0.407 | 0.00774 | 0.216 | Dy_auto | 0.01 | 0.407 | 0.01 | 0.407
2 | 21 | 0.0185 | 0.00517 | 0.28 | 0.0143 | 0.275 | Dy_auto | 0.0185 | 0.28 | 0.0185 | 0.28
3 | 21 | 0.0342 | 0.0048 | 0.14 | 0.0265 | 0.255 | Dy_auto | 0.0342 | 0.14 | 0.0342 | 0.14
4 | 21 | 0.0634 | 0.00636 | 0.1 | 0.049 | 0.338 | Dy_auto | 0.0634 | 0.1 | 0.0634 | 0.1
5 | 21 | 0.117 | 0.0178 | 0.152 | 0.0907 | 0.948 | Dy_auto | 0.117 | 0.152 | 0.117 | 0.152
6 | 21 | 0.217 | 0.0273 | 0.126 | 0.168 | 1.45 | Dy_auto | 0.217 | 0.126 | 0.217 | 0.126
7 | 21 | 0.402 | 0.0527 | 0.131 | 0.311 | 2.8 | Dy_auto | 0.402 | 0.131 | 0.402 | 0.131
8 | 21 | 0.743 | 0.0998 | 0.134 | 0.575 | 5.3 | Dy_auto | 0.743 | 0.134 | 0.743 | 0.134
9 | 21 | 1.38 | 0.181 | 0.131 | 1.06 | 9.6 | Dy_auto | 1.38 | 0.131 | 1.38 | 0.131
10 | 21 | 2.55 | 0.327 | 0.128 | 1.97 | 17.3 | Dy_auto | 2.55 | 0.128 | 2.55 | 0.128
11 | 21 | 4.71 | 0.581 | 0.123 | 3.65 | 30.9 | Dy_auto | 4.71 | 0.123 | 4.71 | 0.123
12 | 21 | 8.72 | 1.01 | 0.116 | 6.75 | 53.6 | Dy_auto | 8.72 | 0.116 | 8.72 | 0.116
13 | 21 | 16.1 | 1.71 | 0.106 | 12.5 | 90.6 | Dy_auto | 16.1 | 0.106 | 16.1 | 0.106
14 | 21 | 29.9 | 2.78 | 0.0932 | 23.1 | 148 | Dy_auto | 29.9 | 0.0932 | 29.9 | 0.0932
15 | 21 | 55.3 | 4.39 | 0.0795 | 42.8 | 233 | Dy_auto | 55.3 | 0.0795 | 55.3 | 0.0795
16 | 21 | 102 | 6.7 | 0.0655 | 79.1 | 356 | Dy_auto | 102 | 0.0655 | 102 | 0.0655
17 | 21 | 189 | 9.94 | 0.0525 | 146 | 528 | Dy_auto | 189 | 0.0525 | 189 | 0.0525
18 | 21 | 350 | 14.4 | 0.0411 | 271 | 765 | Dy_auto | 350 | 0.0411 | 350 | 0.0411
19 | 21 | 648 | 20.8 | 0.032 | 502 | 1100 | Dy_auto | 648 | 0.032 | 648 | 0.032
20 | 21 | 1200 | 30.4 | 0.0253 | 928 | 1610 | Dy_auto | 1200 | 0.0253 | 1200 | 0.0253
[8 empty] | 1200 | 0.0255 | 1200 | 0.0255
Interval: |  |  | 2 |  |  |  |  | 648 | 0.0322 | 648 | 0.0322
Number of Data Points: |  |  | 5 |  |  |  |  | 350 | 0.0411 | 350 | 0.0411
[8 empty] | 189 | 0.052 | 189 | 0.052
Time Setting: |  |  | 5 Meas. Pts. |  |  |  |  | 102 | 0.0647 | 102 | 0.0647
|  |  | Meas. Pt. Duration 2 s |  |  |  |  | 55.3 | 0.0781 | 55.3 | 0.0781
Measuring Profile: | [7 empty] | 29.9 | 0.0913 | 29.9 | 0.0913
Shear Rate |  |  | d(gamma)/dt = 1,200 1/s |  |  |  |  | 16.1 | 0.103 | 16.1 | 0.103
Temperature |  |  | T[-1] = 21 °C |  |  |  |  | 8.72 | 0.113 | 8.72 | 0.113
[8 empty] | 4.71 | 0.12 | 4.71 | 0.12
Meas. Pts. | Temperature | Shear Rate | Shear Stress | Viscosity | Speed | Torque | Status | 2.55 | 0.124 | 2.55 | 0.124
| [°C] | [1/s] | [Pa] | [Pa·s] | [1/min] | [µNm] | [] | 1.38 | 0.127 | 1.38 | 0.127
1 | 21 | 1200 | 30.5 | 0.0254 | 928 | 1620 | Dy_auto | 0.743 | 0.128 | 0.743 | 0.128
2 | 21 | 1200 | 30.5 | 0.0254 | 928 | 1620 | Dy_auto | 0.402 | 0.129 | 0.402 | 0.129
3 | 21 | 1200 | 30.5 | 0.0254 | 928 | 1620 | Dy_auto | 0.217 | 0.124 | 0.217 | 0.124
4 | 21 | 1200 | 30.6 | 0.0255 | 928 | 1620 | Dy_auto | 0.117 | 0.148 | 0.117 | 0.148
5 | 21 | 1200 | 30.5 | 0.0255 | 928 | 1620 | Dy_auto | 0.0634 | 0.117 | 0.0634 | 0.117
[8 empty] | 0.0342 | 0.0537 | 0.0342 | 0.0537
Interval: |  |  | 3 |  |  |  |  | 0.0185 | 0.0578 | 0.0185 | 0.0578
Number of Data Points: |  |  | 20 |  |  |  |  | 0.01 | 0.155 | 0.01 | 0.155
Time Setting: |  |  | 20 Meas. Pts., Reset Strain
Meas. Pt. Duration 2 ... 120 s log
Measuring Profile:
Shear Rate |  |  | d(gamma)/dt = 1,200 ... 0.01 1/s log
Temperature |  |  | T[-1] = 21 °C
Meas. Pts. | Temperature | Shear Rate | Shear Stress | Viscosity | Speed | Torque | Status
| [°C] | [1/s] | [Pa] | [Pa·s] | [1/min] | [µNm] | []
1 | 21 | 1200 | 30.6 | 0.0255 | 928 | 1620 | Dy_auto
2 | 21 | 648 | 20.9 | 0.0322 | 501 | 1110 | Dy_auto
3 | 21 | 350 | 14.4 | 0.0411 | 271 | 764 | Dy_auto
4 | 21 | 189 | 9.85 | 0.052 | 146 | 523 | Dy_auto
5 | 21 | 102 | 6.61 | 0.0647 | 79.1 | 351 | Dy_auto
6 | 21 | 55.3 | 4.32 | 0.0781 | 42.7 | 229 | Dy_auto
7 | 21 | 29.9 | 2.73 | 0.0913 | 23.1 | 145 | Dy_auto
8 | 21 | 16.1 | 1.67 | 0.103 | 12.5 | 88.5 | Dy_auto
9 | 21 | 8.72 | 0.984 | 0.113 | 6.75 | 52.3 | Dy_auto
10 | 21 | 4.71 | 0.564 | 0.12 | 3.65 | 30 | Dy_auto
11 | 21 | 2.55 | 0.317 | 0.124 | 1.97 | 16.8 | Dy_auto
12 | 21 | 1.38 | 0.175 | 0.127 | 1.06 | 9.31 | Dy_auto
13 | 21 | 0.743 | 0.0954 | 0.128 | 0.575 | 5.07 | Dy_auto
14 | 21 | 0.402 | 0.0519 | 0.129 | 0.311 | 2.76 | Dy_auto
15 | 21 | 0.217 | 0.027 | 0.124 | 0.168 | 1.43 | Dy_auto
16 | 21 | 0.117 | 0.0174 | 0.148 | 0.0907 | 0.925 | Dy_auto
17 | 21 | 0.0634 | 0.00742 | 0.117 | 0.049 | 0.394 | Dy_auto
18 | 21 | 0.0342 | 0.00184 | 0.0537 | 0.0265 | 0.0977 | Dy_auto
19 | 21 | 0.0185 | 0.00107 | 0.0578 | 0.0143 | 0.0568 | Dy_auto
20 | 21 | 0.01 | 0.00155 | 0.155 | 0.00774 | 0.0822 | Dy_auto

## Original data from Rheoplus
Data Series Information
Name: |  |  | CSR_PAC4_TRD - log 120-2 w/ 20 measurement points (UiS) 1
Sample: |  |  | PAC plus dist. H2O (4 g/L)
Operator: |  |  | Alexander Busch
Remarks: |  |  | 03.03.16, 1300, same specimen as previous
Number of Intervals: |  |  | 3
Application: |  |  | RHEOPLUS/32 V3.62 21006576-33024
Device: |  |  | MCR302 SN81236725; FW3.70; Slot(9,-1); Adj(7,0)d
Measuring Date/Time: |  |  | 03/03/2016; 13:06 PM
Measuring System: |  |  | CC27-SN30978; d=0 mm
Accessories: |  |  | TU1=C-PTD200-SN81251872
Interval: |  |  | 1
Number of Data Points: |  |  | 20
Time Setting: |  |  | 20 Meas. Pts.
Meas. Pt. Duration 120 ... 2 s log
Measuring Profile:
Shear Rate |  |  | d(gamma)/dt = 0.01 ... 1,200 1/s log
Meas. Pts. | Temperature | Shear Rate | Shear Stress | Viscosity | Speed | Torque | Status
| [°C] | [1/s] | [Pa] | [Pa·s] | [1/min] | [µNm] | []
1 | 11.9 | 0.01 | 0.00436 | 0.436 | 0.00774 | 0.232 | Dy_auto
2 | 11.9 | 0.0185 | 0.00603 | 0.326 | 0.0143 | 0.32 | Dy_auto
3 | 11.8 | 0.0342 | 0.00656 | 0.191 | 0.0265 | 0.348 | Dy_auto
4 | 11.8 | 0.0634 | 0.00953 | 0.15 | 0.049 | 0.506 | Dy_auto
5 | 11.8 | 0.117 | 0.0238 | 0.203 | 0.0907 | 1.26 | Dy_auto
6 | 11.8 | 0.217 | 0.0389 | 0.179 | 0.168 | 2.06 | Dy_auto
7 | 11.8 | 0.402 | 0.0744 | 0.185 | 0.311 | 3.95 | Dy_auto
8 | 11.8 | 0.743 | 0.14 | 0.188 | 0.575 | 7.42 | Dy_auto
9 | 11.8 | 1.38 | 0.251 | 0.183 | 1.06 | 13.4 | Dy_auto
10 | 11.8 | 2.55 | 0.45 | 0.177 | 1.97 | 23.9 | Dy_auto
11 | 11.8 | 4.71 | 0.788 | 0.167 | 3.65 | 41.9 | Dy_auto
12 | 11.8 | 8.72 | 1.34 | 0.154 | 6.75 | 71.3 | Dy_auto
13 | 11.8 | 16.1 | 2.21 | 0.137 | 12.5 | 117 | Dy_auto
14 | 11.8 | 29.9 | 3.52 | 0.118 | 23.1 | 187 | Dy_auto
15 | 11.8 | 55.3 | 5.41 | 0.0978 | 42.8 | 287 | Dy_auto
16 | 11.8 | 102 | 8.05 | 0.0787 | 79.1 | 428 | Dy_auto
17 | 11.8 | 189 | 11.7 | 0.0617 | 146 | 621 | Dy_auto
18 | 11.8 | 350 | 16.7 | 0.0476 | 271 | 886 | Dy_auto
19 | 11.8 | 648 | 23.7 | 0.0366 | 502 | 1260 | Dy_auto
20 | 11.8 | 1200 | 34.3 | 0.0286 | 928 | 1820 | Dy_auto
Interval: |  |  | 2
Number of Data Points: |  |  | 5
Time Setting: |  |  | 5 Meas. Pts.
Meas. Pt. Duration 2 s
Measuring Profile:
Shear Rate |  |  | d(gamma)/dt = 1,200 1/s
Meas. Pts. | Temperature | Shear Rate | Shear Stress | Viscosity | Speed | Torque | Status
| [°C] | [1/s] | [Pa] | [Pa·s] | [1/min] | [µNm] | []
1 | 11.8 | 1200 | 34.4 | 0.0287 | 928 | 1830 | Dy_auto
2 | 11.9 | 1200 | 34.5 | 0.0288 | 928 | 1830 | Dy_auto
3 | 11.9 | 1200 | 34.5 | 0.0288 | 928 | 1830 | Dy_auto
4 | 11.9 | 1200 | 34.5 | 0.0288 | 928 | 1830 | Dy_auto
5 | 11.9 | 1200 | 34.5 | 0.0288 | 928 | 1830 | Dy_auto
Interval: |  |  | 3
Number of Data Points: |  |  | 20
Time Setting: |  |  | 20 Meas. Pts., Reset Strain
Meas. Pt. Duration 2 ... 120 s log
Measuring Profile:
Shear Rate |  |  | d(gamma)/dt = 1,200 ... 0.01 1/s log
Meas. Pts. | Temperature | Shear Rate | Shear Stress | Viscosity | Speed | Torque | Status
| [°C] | [1/s] | [Pa] | [Pa·s] | [1/min] | [µNm] | []
1 | 11.9 | 1200 | 34.6 | 0.0288 | 928 | 1840 | Dy_auto
2 | 11.9 | 648 | 24 | 0.037 | 501 | 1270 | Dy_auto
3 | 11.9 | 350 | 16.8 | 0.048 | 271 | 893 | Dy_auto
4 | 11.9 | 189 | 11.7 | 0.062 | 146 | 624 | Dy_auto
5 | 11.9 | 102 | 8.06 | 0.0788 | 79.1 | 428 | Dy_auto
6 | 11.9 | 55.3 | 5.39 | 0.0976 | 42.7 | 286 | Dy_auto
7 | 11.9 | 29.9 | 3.5 | 0.117 | 23.1 | 186 | Dy_auto
8 | 11.9 | 16.1 | 2.2 | 0.136 | 12.5 | 117 | Dy_auto
9 | 11.9 | 8.72 | 1.33 | 0.153 | 6.75 | 70.8 | Dy_auto
10 | 11.9 | 4.71 | 0.781 | 0.166 | 3.65 | 41.5 | Dy_auto
11 | 11.9 | 2.55 | 0.446 | 0.175 | 1.97 | 23.7 | Dy_auto
12 | 11.9 | 1.38 | 0.249 | 0.181 | 1.06 | 13.2 | Dy_auto
13 | 11.9 | 0.743 | 0.137 | 0.184 | 0.575 | 7.28 | Dy_auto
14 | 11.9 | 0.402 | 0.0744 | 0.185 | 0.311 | 3.95 | Dy_auto
15 | 11.9 | 0.217 | 0.0391 | 0.18 | 0.168 | 2.08 | Dy_auto
16 | 11.9 | 0.117 | 0.0236 | 0.201 | 0.0907 | 1.25 | Dy_auto
17 | 11.9 | 0.0634 | 0.0109 | 0.172 | 0.049 | 0.58 | Dy_auto
18 | 11.9 | 0.0342 | 0.00342 | 0.0997 | 0.0265 | 0.181 | Dy_auto
19 | 11.9 | 0.0185 | 0.00164 | 0.0887 | 0.0143 | 0.0872 | Dy_auto
20 | 12 | 0.01 | 0.00168 | 0.168 | 0.00774 | 0.0891 | Dy_auto
Data Series Information
Name: |  |  | CSR_PAC4_TRD - log 120-2 w/ 20 measurement points (UiS) 2
Sample: |  |  | PAC plus dist. H2O (4 g/L)
Operator: |  |  | Alexander Busch
Remarks: |  |  | 03.03.2016, 1500
Number of Intervals: |  |  | 3
Application: |  |  | RHEOPLUS/32 V3.62 21006576-33024
Device: |  |  | MCR302 SN81236725; FW3.70; Slot(9,-1); Adj(7,0)d
Measuring Date/Time: |  |  | 03/03/2016; 15:08 PM
Measuring System: |  |  | CC27-SN30978; d=0 mm
Accessories: |  |  | TU1=C-PTD200-SN81251872
Interval: |  |  | 1
Number of Data Points: |  |  | 20
Time Setting: |  |  | 20 Meas. Pts.
Meas. Pt. Duration 120 ... 2 s log
Measuring Profile:
Shear Rate |  |  | d(gamma)/dt = 0.01 ... 1,200 1/s log
Meas. Pts. | Temperature | Shear Rate | Shear Stress | Viscosity | Speed | Torque | Status
| [°C] | [1/s] | [Pa] | [Pa·s] | [1/min] | [µNm] | []
1 | 16.1 | 0.01 | 0.00185 | 0.185 | 0.00774 | 0.0983 | Dy_auto
2 | 15.7 | 0.0185 | 0.00473 | 0.256 | 0.0143 | 0.251 | Dy_auto
3 | 15.5 | 0.0342 | 0.00748 | 0.218 | 0.0265 | 0.397 | Dy_auto
4 | 15.3 | 0.0634 | 0.00918 | 0.145 | 0.049 | 0.487 | Dy_auto
5 | 15.2 | 0.117 | 0.0215 | 0.184 | 0.0907 | 1.14 | Dy_auto
6 | 15.1 | 0.217 | 0.0364 | 0.168 | 0.168 | 1.93 | Dy_auto
7 | 15 | 0.402 | 0.0692 | 0.172 | 0.311 | 3.67 | Dy_auto
8 | 15 | 0.743 | 0.128 | 0.173 | 0.575 | 6.82 | Dy_auto
9 | 15 | 1.38 | 0.232 | 0.169 | 1.06 | 12.3 | Dy_auto
10 | 14.9 | 2.55 | 0.419 | 0.164 | 1.97 | 22.2 | Dy_auto
11 | 14.9 | 4.71 | 0.737 | 0.156 | 3.65 | 39.2 | Dy_auto
12 | 14.9 | 8.72 | 1.26 | 0.145 | 6.75 | 67.1 | Dy_auto
13 | 14.9 | 16.1 | 2.09 | 0.13 | 12.5 | 111 | Dy_auto
14 | 14.8 | 29.9 | 3.36 | 0.112 | 23.1 | 178 | Dy_auto
15 | 14.8 | 55.3 | 5.2 | 0.094 | 42.8 | 276 | Dy_auto
16 | 14.8 | 102 | 7.78 | 0.0761 | 79.1 | 413 | Dy_auto
17 | 14.8 | 189 | 11.3 | 0.0599 | 146 | 602 | Dy_auto
18 | 14.8 | 350 | 16.2 | 0.0463 | 271 | 862 | Dy_auto
19 | 14.8 | 648 | 23.1 | 0.0356 | 502 | 1220 | Dy_auto
20 | 14.8 | 1200 | 33.4 | 0.0278 | 928 | 1770 | Dy_auto
Interval: |  |  | 2
Number of Data Points: |  |  | 5
Time Setting: |  |  | 5 Meas. Pts.
Meas. Pt. Duration 2 s
Measuring Profile:
Shear Rate |  |  | d(gamma)/dt = 1,200 1/s
Meas. Pts. | Temperature | Shear Rate | Shear Stress | Viscosity | Speed | Torque | Status
| [°C] | [1/s] | [Pa] | [Pa·s] | [1/min] | [µNm] | []
1 | 14.8 | 1200 | 33.5 | 0.0279 | 928 | 1780 | Dy_auto
2 | 14.8 | 1200 | 33.5 | 0.0279 | 928 | 1780 | Dy_auto
3 | 14.8 | 1200 | 33.6 | 0.028 | 928 | 1780 | Dy_auto
4 | 14.8 | 1200 | 33.6 | 0.028 | 928 | 1780 | Dy_auto
5 | 14.8 | 1200 | 33.6 | 0.028 | 928 | 1780 | Dy_auto
Interval: |  |  | 3
Number of Data Points: |  |  | 20
Time Setting: |  |  | 20 Meas. Pts., Reset Strain
Meas. Pt. Duration 2 ... 120 s log
Measuring Profile:
Shear Rate |  |  | d(gamma)/dt = 1,200 ... 0.01 1/s log
Meas. Pts. | Temperature | Shear Rate | Shear Stress | Viscosity | Speed | Torque | Status
| [°C] | [1/s] | [Pa] | [Pa·s] | [1/min] | [µNm] | []
1 | 14.8 | 1200 | 33.6 | 0.028 | 928 | 1780 | Dy_auto
2 | 14.8 | 648 | 23.2 | 0.0358 | 501 | 1230 | Dy_auto
3 | 14.8 | 350 | 16.2 | 0.0463 | 271 | 861 | Dy_auto
4 | 14.8 | 189 | 11.3 | 0.0595 | 146 | 598 | Dy_auto
5 | 14.8 | 102 | 7.68 | 0.0751 | 79.1 | 408 | Dy_auto
6 | 14.8 | 55.3 | 5.11 | 0.0924 | 42.7 | 271 | Dy_auto
7 | 14.7 | 29.9 | 3.29 | 0.11 | 23.1 | 175 | Dy_auto
8 | 14.7 | 16.1 | 2.05 | 0.127 | 12.5 | 109 | Dy_auto
9 | 14.7 | 8.72 | 1.24 | 0.142 | 6.75 | 65.6 | Dy_auto
10 | 14.7 | 4.71 | 0.721 | 0.153 | 3.65 | 38.3 | Dy_auto
11 | 14.6 | 2.55 | 0.409 | 0.161 | 1.97 | 21.7 | Dy_auto
12 | 14.6 | 1.38 | 0.229 | 0.167 | 1.06 | 12.2 | Dy_auto
13 | 14.5 | 0.744 | 0.126 | 0.169 | 0.575 | 6.67 | Dy_auto
14 | 14.5 | 0.402 | 0.0668 | 0.166 | 0.311 | 3.55 | Dy_auto
15 | 14.4 | 0.217 | 0.0373 | 0.172 | 0.168 | 1.98 | Dy_auto
16 | 14.3 | 0.117 | 0.0212 | 0.181 | 0.0907 | 1.13 | Dy_auto
17 | 14.2 | 0.0634 | 0.0133 | 0.21 | 0.049 | 0.705 | Dy_auto
18 | 14.1 | 0.0342 | 0.00488 | 0.143 | 0.0265 | 0.259 | Dy_auto
19 | 14 | 0.0185 | 0.00116 | 0.0629 | 0.0143 | 0.0618 | Dy_auto
20 | 13.9 | 0.01 | 0.000383 | 0.0383 | 0.00774 | 0.0203 | Dy_auto
Data Series Information
Name: |  |  | CSR_PAC4_TRD - log 120-2 w/ 20 measurement points (UiS) 3
Sample: |  |  | PAC plus dist. H2O (4 g/L)
Operator: |  |  | Alexander Busch
Remarks: |  |  | 03.03.16, 1545
Number of Intervals: |  |  | 3
Application: |  |  | RHEOPLUS/32 V3.62 21006576-33024
Device: |  |  | MCR302 SN81236725; FW3.70; Slot(9,-1); Adj(7,0)d
Measuring Date/Time: |  |  | 03/03/2016; 15:42 PM
Measuring System: |  |  | CC27-SN30978; d=0 mm
Accessories: |  |  | TU1=C-PTD200-SN81251872
Interval: |  |  | 1
Number of Data Points: |  |  | 20
Time Setting: |  |  | 20 Meas. Pts.
Meas. Pt. Duration 120 ... 2 s log
Measuring Profile:
Shear Rate |  |  | d(gamma)/dt = 0.01 ... 1,200 1/s log
Meas. Pts. | Temperature | Shear Rate | Shear Stress | Viscosity | Speed | Torque | Status
| [°C] | [1/s] | [Pa] | [Pa·s] | [1/min] | [µNm] | []
1 | 16.1 | 0.01 | -0.0003 | -0.03 | 0.00774 | -0.0159 | Dy_auto
2 | 15.8 | 0.0185 | 1.3e-05 | 0.000701 | 0.0143 | 0.000689 | M- ,Dy_
3 | 15.6 | 0.0342 | 0.00376 | 0.11 | 0.0265 | 0.2 | Dy_auto
4 | 15.4 | 0.0634 | 0.0127 | 0.2 | 0.049 | 0.672 | Dy_auto
5 | 15.3 | 0.117 | 0.0188 | 0.16 | 0.0907 | 0.996 | Dy_auto
6 | 15.2 | 0.217 | 0.0398 | 0.183 | 0.168 | 2.11 | Dy_auto
7 | 15.1 | 0.402 | 0.0708 | 0.176 | 0.311 | 3.76 | Dy_auto
8 | 15 | 0.744 | 0.127 | 0.171 | 0.575 | 6.74 | Dy_auto
9 | 15 | 1.38 | 0.231 | 0.168 | 1.06 | 12.2 | Dy_auto
10 | 15 | 2.55 | 0.416 | 0.163 | 1.97 | 22.1 | Dy_auto
11 | 14.9 | 4.71 | 0.731 | 0.155 | 3.65 | 38.8 | Dy_auto
12 | 14.9 | 8.72 | 1.25 | 0.144 | 6.75 | 66.6 | Dy_auto
13 | 14.9 | 16.1 | 2.08 | 0.129 | 12.5 | 110 | Dy_auto
14 | 14.9 | 29.9 | 3.34 | 0.112 | 23.1 | 177 | Dy_auto
15 | 14.9 | 55.3 | 5.17 | 0.0935 | 42.8 | 274 | Dy_auto
16 | 14.8 | 102 | 7.75 | 0.0757 | 79.1 | 411 | Dy_auto
17 | 14.8 | 189 | 11.3 | 0.0597 | 146 | 600 | Dy_auto
18 | 14.8 | 350 | 16.2 | 0.0462 | 271 | 859 | Dy_auto
19 | 14.8 | 648 | 23 | 0.0354 | 502 | 1220 | Dy_auto
20 | 14.8 | 1200 | 33.3 | 0.0277 | 928 | 1770 | Dy_auto
Interval: |  |  | 2
Number of Data Points: |  |  | 5
Time Setting: |  |  | 5 Meas. Pts.
Meas. Pt. Duration 2 s
Measuring Profile:
Shear Rate |  |  | d(gamma)/dt = 1,200 1/s
Meas. Pts. | Temperature | Shear Rate | Shear Stress | Viscosity | Speed | Torque | Status
| [°C] | [1/s] | [Pa] | [Pa·s] | [1/min] | [µNm] | []
1 | 14.8 | 1200 | 33.5 | 0.0279 | 928 | 1780 | Dy_auto
2 | 14.8 | 1200 | 33.5 | 0.0279 | 928 | 1780 | Dy_auto
3 | 14.8 | 1200 | 33.5 | 0.0279 | 928 | 1780 | Dy_auto
4 | 14.8 | 1200 | 33.5 | 0.0279 | 928 | 1780 | Dy_auto
5 | 14.8 | 1200 | 33.5 | 0.0279 | 928 | 1780 | Dy_auto
Interval: |  |  | 3
Number of Data Points: |  |  | 20
Time Setting: |  |  | 20 Meas. Pts., Reset Strain
Meas. Pt. Duration 2 ... 120 s log
Measuring Profile:
Shear Rate |  |  | d(gamma)/dt = 1,200 ... 0.01 1/s log
Meas. Pts. | Temperature | Shear Rate | Shear Stress | Viscosity | Speed | Torque | Status
| [°C] | [1/s] | [Pa] | [Pa·s] | [1/min] | [µNm] | []
1 | 14.8 | 1200 | 33.5 | 0.0279 | 928 | 1780 | Dy_auto
2 | 14.8 | 648 | 23.1 | 0.0357 | 502 | 1230 | Dy_auto
3 | 14.8 | 350 | 16.1 | 0.0461 | 271 | 858 | Dy_auto
4 | 14.8 | 189 | 11.2 | 0.0593 | 146 | 596 | Dy_auto
5 | 14.8 | 102 | 7.65 | 0.0748 | 79.1 | 406 | Dy_auto
6 | 14.8 | 55.3 | 5.09 | 0.092 | 42.7 | 270 | Dy_auto
7 | 14.8 | 29.9 | 3.28 | 0.11 | 23.1 | 174 | Dy_auto
8 | 14.8 | 16.1 | 2.04 | 0.126 | 12.5 | 108 | Dy_auto
9 | 14.7 | 8.72 | 1.23 | 0.141 | 6.75 | 65.2 | Dy_auto
10 | 14.7 | 4.71 | 0.716 | 0.152 | 3.65 | 38 | Dy_auto
11 | 14.7 | 2.55 | 0.406 | 0.16 | 1.97 | 21.6 | Dy_auto
12 | 14.7 | 1.38 | 0.227 | 0.165 | 1.06 | 12 | Dy_auto
13 | 14.6 | 0.743 | 0.126 | 0.169 | 0.575 | 6.68 | Dy_auto
14 | 14.6 | 0.402 | 0.0694 | 0.173 | 0.311 | 3.68 | Dy_auto
15 | 14.5 | 0.217 | 0.0377 | 0.173 | 0.168 | 2 | Dy_auto
16 | 14.4 | 0.117 | 0.0191 | 0.163 | 0.0907 | 1.02 | Dy_auto
17 | 14.3 | 0.0634 | 0.0103 | 0.162 | 0.049 | 0.544 | Dy_auto
18 | 14.2 | 0.0342 | 0.00835 | 0.244 | 0.0265 | 0.443 | Dy_auto
19 | 14.1 | 0.0185 | 0.00583 | 0.315 | 0.0143 | 0.31 | Dy_auto
20 | 14 | 0.01 | 0.00324 | 0.324 | 0.00774 | 0.172 | Dy_auto
Data Series Information
Name: |  |  | CSR_PAC4_TRD - log 120-2 w/ 20 measurement points (UiS) 4
Sample: |  |  | PAC plus dist. H2O (4 g/L)
Operator: |  |  | Alexander Busch
Remarks: |  |  | 03.03.16, 1645
Number of Intervals: |  |  | 3
Application: |  |  | RHEOPLUS/32 V3.62 21006576-33024
Device: |  |  | MCR302 SN81236725; FW3.70; Slot(9,-1); Adj(7,0)d
Measuring Date/Time: |  |  | 03/03/2016; 16:45 PM
Measuring System: |  |  | CC27-SN30978; d=0 mm
Accessories: |  |  | TU1=C-PTD200-SN81251872
Interval: |  |  | 1
Number of Data Points: |  |  | 20
Time Setting: |  |  | 20 Meas. Pts.
Meas. Pt. Duration 120 ... 2 s log
Measuring Profile:
Shear Rate |  |  | d(gamma)/dt = 0.01 ... 1,200 1/s log
Meas. Pts. | Temperature | Shear Rate | Shear Stress | Viscosity | Speed | Torque | Status
| [°C] | [1/s] | [Pa] | [Pa·s] | [1/min] | [µNm] | []
1 | 16.3 | 0.01 | -0.000596 | -0.0596 | 0.00774 | -0.0317 | Dy_auto
2 | 15.9 | 0.0185 | 0.000262 | 0.0142 | 0.0143 | 0.0139 | Dy_auto
3 | 15.6 | 0.0342 | 0.00456 | 0.133 | 0.0265 | 0.242 | Dy_auto
4 | 15.4 | 0.0634 | 0.0122 | 0.192 | 0.049 | 0.647 | Dy_auto
5 | 15.3 | 0.117 | 0.017 | 0.145 | 0.0907 | 0.904 | Dy_auto
6 | 15.2 | 0.217 | 0.0386 | 0.178 | 0.168 | 2.05 | Dy_auto
7 | 15.1 | 0.402 | 0.0711 | 0.177 | 0.311 | 3.77 | Dy_auto
8 | 15 | 0.743 | 0.127 | 0.171 | 0.575 | 6.77 | Dy_auto
9 | 14.9 | 1.38 | 0.231 | 0.168 | 1.06 | 12.3 | Dy_auto
10 | 14.9 | 2.55 | 0.417 | 0.164 | 1.97 | 22.2 | Dy_auto
11 | 14.8 | 4.71 | 0.733 | 0.155 | 3.65 | 38.9 | Dy_auto
12 | 14.8 | 8.72 | 1.26 | 0.144 | 6.75 | 66.7 | Dy_auto
13 | 14.8 | 16.1 | 2.09 | 0.129 | 12.5 | 111 | Dy_auto
14 | 14.8 | 29.9 | 3.35 | 0.112 | 23.1 | 178 | Dy_auto
15 | 14.8 | 55.3 | 5.18 | 0.0938 | 42.8 | 275 | Dy_auto
16 | 14.7 | 102 | 7.77 | 0.076 | 79.1 | 413 | Dy_auto
17 | 14.7 | 189 | 11.3 | 0.0599 | 146 | 602 | Dy_auto
18 | 14.7 | 350 | 16.2 | 0.0463 | 271 | 861 | Dy_auto
19 | 14.7 | 648 | 23 | 0.0355 | 502 | 1220 | Dy_auto
20 | 14.7 | 1200 | 33.3 | 0.0278 | 928 | 1770 | Dy_auto
Interval: |  |  | 2
Number of Data Points: |  |  | 5
Time Setting: |  |  | 5 Meas. Pts.
Meas. Pt. Duration 2 s
Measuring Profile:
Shear Rate |  |  | d(gamma)/dt = 1,200 1/s
Meas. Pts. | Temperature | Shear Rate | Shear Stress | Viscosity | Speed | Torque | Status
| [°C] | [1/s] | [Pa] | [Pa·s] | [1/min] | [µNm] | []
1 | 14.7 | 1200 | 33.5 | 0.0279 | 928 | 1780 | Dy_auto
2 | 14.7 | 1200 | 33.6 | 0.028 | 928 | 1780 | Dy_auto
3 | 14.7 | 1200 | 33.6 | 0.028 | 928 | 1780 | Dy_auto
4 | 14.7 | 1200 | 33.6 | 0.028 | 928 | 1780 | Dy_auto
5 | 14.7 | 1200 | 33.6 | 0.028 | 928 | 1780 | Dy_auto
Interval: |  |  | 3
Number of Data Points: |  |  | 20
Time Setting: |  |  | 20 Meas. Pts., Reset Strain
Meas. Pt. Duration 2 ... 120 s log
Measuring Profile:
Shear Rate |  |  | d(gamma)/dt = 1,200 ... 0.01 1/s log
Meas. Pts. | Temperature | Shear Rate | Shear Stress | Viscosity | Speed | Torque | Status
| [°C] | [1/s] | [Pa] | [Pa·s] | [1/min] | [µNm] | []
1 | 14.7 | 1200 | 33.6 | 0.028 | 928 | 1780 | Dy_auto
2 | 14.7 | 648 | 23.2 | 0.0358 | 501 | 1230 | Dy_auto
3 | 14.7 | 350 | 16.2 | 0.0463 | 271 | 861 | Dy_auto
4 | 14.7 | 189 | 11.3 | 0.0595 | 146 | 598 | Dy_auto
5 | 14.7 | 102 | 7.68 | 0.0751 | 79.1 | 408 | Dy_auto
6 | 14.7 | 55.3 | 5.11 | 0.0924 | 42.7 | 271 | Dy_auto
7 | 14.7 | 29.9 | 3.29 | 0.11 | 23.1 | 175 | Dy_auto
8 | 14.6 | 16.1 | 2.05 | 0.127 | 12.5 | 109 | Dy_auto
9 | 14.6 | 8.72 | 1.23 | 0.141 | 6.75 | 65.5 | Dy_auto
10 | 14.6 | 4.71 | 0.719 | 0.153 | 3.65 | 38.2 | Dy_auto
11 | 14.6 | 2.55 | 0.408 | 0.16 | 1.97 | 21.7 | Dy_auto
12 | 14.5 | 1.38 | 0.228 | 0.166 | 1.06 | 12.1 | Dy_auto
13 | 14.5 | 0.743 | 0.127 | 0.171 | 0.575 | 6.76 | Dy_auto
14 | 14.4 | 0.402 | 0.0703 | 0.175 | 0.311 | 3.73 | Dy_auto
15 | 14.3 | 0.217 | 0.0382 | 0.176 | 0.168 | 2.03 | Dy_auto
16 | 14.2 | 0.117 | 0.0174 | 0.149 | 0.0907 | 0.925 | Dy_auto
17 | 14.1 | 0.0634 | 0.00995 | 0.157 | 0.049 | 0.528 | Dy_auto
18 | 14 | 0.0342 | 0.00757 | 0.221 | 0.0265 | 0.402 | Dy_auto
19 | 13.9 | 0.0185 | 0.00417 | 0.225 | 0.0143 | 0.221 | Dy_auto
20 | 13.8 | 0.01 | 0.00124 | 0.124 | 0.00774 | 0.0661 | Dy_auto
Data Series Information
Name: |  |  | CSR_PAC4_TRD - log 120-2 w/ 20 measurement points (UiS) 5
Sample: |  |  | PAC plus dist. H2O (4 g/L)
Operator: |  |  | Alexander Busch
Remarks: |  |  | 04.03.16, 1510
Number of Intervals: |  |  | 3
Application: |  |  | RHEOPLUS/32 V3.62 21006576-33024
Device: |  |  | MCR302 SN81236725; FW3.70; Slot(9,-1); Adj(8,0)d
Measuring Date/Time: |  |  | 04/03/2016; 15:06 PM
Measuring System: |  |  | CC27-SN30978; d=0 mm
Accessories: |  |  | TU1=C-PTD200-SN81251872
Interval: |  |  | 1
Number of Data Points: |  |  | 20
Time Setting: |  |  | 20 Meas. Pts.
Meas. Pt. Duration 120 ... 2 s log
Measuring Profile:
Shear Rate |  |  | d(gamma)/dt = 0.01 ... 1,200 1/s log
Meas. Pts. | Temperature | Shear Rate | Shear Stress | Viscosity | Speed | Torque | Status
| [°C] | [1/s] | [Pa] | [Pa·s] | [1/min] | [µNm] | []
1 | 19.2 | 0.01 | 0.00412 | 0.412 | 0.00774 | 0.219 | Dy_auto
2 | 18.5 | 0.0185 | 0.00494 | 0.267 | 0.0143 | 0.262 | Dy_auto
3 | 17.9 | 0.0343 | 0.00457 | 0.133 | 0.0265 | 0.243 | Dy_auto
4 | 17.5 | 0.0634 | 0.00699 | 0.11 | 0.049 | 0.371 | Dy_auto
5 | 17.2 | 0.117 | 0.0193 | 0.164 | 0.0907 | 1.02 | Dy_auto
6 | 17 | 0.217 | 0.0307 | 0.141 | 0.168 | 1.63 | Dy_auto
7 | 16.8 | 0.402 | 0.0598 | 0.149 | 0.311 | 3.18 | Dy_auto
8 | 16.7 | 0.743 | 0.114 | 0.153 | 0.575 | 6.05 | Dy_auto
9 | 16.6 | 1.38 | 0.206 | 0.15 | 1.06 | 10.9 | Dy_auto
10 | 16.5 | 2.55 | 0.372 | 0.146 | 1.97 | 19.8 | Dy_auto
11 | 16.4 | 4.71 | 0.659 | 0.14 | 3.65 | 35 | Dy_auto
12 | 16.4 | 8.72 | 1.14 | 0.131 | 6.75 | 60.5 | Dy_auto
13 | 16.3 | 16.1 | 1.91 | 0.118 | 12.5 | 101 | Dy_auto
14 | 16.3 | 29.9 | 3.08 | 0.103 | 23.1 | 164 | Dy_auto
15 | 16.2 | 55.3 | 4.81 | 0.087 | 42.8 | 255 | Dy_auto
16 | 16.2 | 102 | 7.27 | 0.071 | 79.1 | 386 | Dy_auto
17 | 16.2 | 189 | 10.7 | 0.0564 | 146 | 567 | Dy_auto
18 | 16.2 | 350 | 15.4 | 0.0439 | 271 | 816 | Dy_auto
19 | 16.2 | 648 | 22 | 0.0339 | 502 | 1170 | Dy_auto
20 | 16.2 | 1200 | 31.9 | 0.0266 | 928 | 1700 | Dy_auto
Interval: |  |  | 2
Number of Data Points: |  |  | 5
Time Setting: |  |  | 5 Meas. Pts.
Meas. Pt. Duration 2 s
Measuring Profile:
Shear Rate |  |  | d(gamma)/dt = 1,200 1/s
Meas. Pts. | Temperature | Shear Rate | Shear Stress | Viscosity | Speed | Torque | Status
| [°C] | [1/s] | [Pa] | [Pa·s] | [1/min] | [µNm] | []
1 | 16.2 | 1200 | 32.1 | 0.0267 | 928 | 1700 | Dy_auto
2 | 16.2 | 1200 | 32.1 | 0.0268 | 928 | 1710 | Dy_auto
3 | 16.1 | 1200 | 32.2 | 0.0268 | 928 | 1710 | Dy_auto
4 | 16.1 | 1200 | 32.2 | 0.0268 | 928 | 1710 | Dy_auto
5 | 16.1 | 1200 | 32.2 | 0.0268 | 928 | 1710 | Dy_auto
Interval: |  |  | 3
Number of Data Points: |  |  | 20
Time Setting: |  |  | 20 Meas. Pts., Reset Strain
Meas. Pt. Duration 2 ... 120 s log
Measuring Profile:
Shear Rate |  |  | d(gamma)/dt = 1,200 ... 0.01 1/s log
Meas. Pts. | Temperature | Shear Rate | Shear Stress | Viscosity | Speed | Torque | Status
| [°C] | [1/s] | [Pa] | [Pa·s] | [1/min] | [µNm] | []
1 | 16.1 | 1200 | 32.2 | 0.0268 | 928 | 1710 | Dy_auto
2 | 16.1 | 648 | 22.1 | 0.0342 | 501 | 1180 | Dy_auto
3 | 16.1 | 350 | 15.4 | 0.0439 | 271 | 818 | Dy_auto
4 | 16.1 | 189 | 10.6 | 0.0562 | 146 | 565 | Dy_auto
5 | 16.1 | 102 | 7.21 | 0.0705 | 79.1 | 383 | Dy_auto
6 | 16.1 | 55.3 | 4.76 | 0.086 | 42.7 | 253 | Dy_auto
7 | 16 | 29.9 | 3.04 | 0.102 | 23.1 | 162 | Dy_auto
8 | 16 | 16.1 | 1.88 | 0.117 | 12.5 | 99.9 | Dy_auto
9 | 15.9 | 8.72 | 1.12 | 0.129 | 6.75 | 59.7 | Dy_auto
10 | 15.9 | 4.71 | 0.652 | 0.138 | 3.65 | 34.6 | Dy_auto
11 | 15.8 | 2.55 | 0.37 | 0.145 | 1.97 | 19.6 | Dy_auto
12 | 15.7 | 1.38 | 0.206 | 0.15 | 1.06 | 11 | Dy_auto
13 | 15.6 | 0.743 | 0.114 | 0.153 | 0.575 | 6.04 | Dy_auto
14 | 15.5 | 0.402 | 0.062 | 0.154 | 0.311 | 3.29 | Dy_auto
15 | 15.3 | 0.217 | 0.0321 | 0.148 | 0.168 | 1.7 | Dy_auto
16 | 15.1 | 0.117 | 0.0201 | 0.172 | 0.0907 | 1.07 | Dy_auto
17 | 14.9 | 0.0634 | 0.0084 | 0.133 | 0.049 | 0.446 | Dy_auto
18 | 14.7 | 0.0342 | 0.00237 | 0.0693 | 0.0265 | 0.126 | Dy_auto
19 | 14.4 | 0.0185 | 0.00147 | 0.0792 | 0.0143 | 0.0778 | Dy_auto
20 | 14.1 | 0.01 | 0.00167 | 0.167 | 0.00774 | 0.0884 | Dy_auto
Data Series Information
Name: |  |  | CSR_PAC4_TRD - log 120-2 w/ 20 measurement points (UiS) 6
Sample: |  |  | PAC plus dist. H2O (4 g/L)
Operator: |  |  | Alexander Busch
Remarks: |  |  | 04.03.16, 1540
Number of Intervals: |  |  | 3
Application: |  |  | RHEOPLUS/32 V3.62 21006576-33024
Device: |  |  | MCR302 SN81236725; FW3.70; Slot(9,-1); Adj(8,0)d
Measuring Date/Time: |  |  | 04/03/2016; 15:38 PM
Measuring System: |  |  | CC27-SN30978; d=0 mm
Accessories: |  |  | TU1=C-PTD200-SN81251872
Interval: |  |  | 1
Number of Data Points: |  |  | 20
Time Setting: |  |  | 20 Meas. Pts.
Meas. Pt. Duration 120 ... 2 s log
Measuring Profile:
Shear Rate |  |  | d(gamma)/dt = 0.01 ... 1,200 1/s log
Temperature |  |  | T[-1] = 21 °C
Meas. Pts. | Temperature | Shear Rate | Shear Stress | Viscosity | Speed | Torque | Status
| [°C] | [1/s] | [Pa] | [Pa·s] | [1/min] | [µNm] | []
1 | 21 | 0.01 | 0.00407 | 0.407 | 0.00774 | 0.216 | Dy_auto
2 | 21 | 0.0185 | 0.00517 | 0.28 | 0.0143 | 0.275 | Dy_auto
3 | 21 | 0.0342 | 0.0048 | 0.14 | 0.0265 | 0.255 | Dy_auto
4 | 21 | 0.0634 | 0.00636 | 0.1 | 0.049 | 0.338 | Dy_auto
5 | 21 | 0.117 | 0.0178 | 0.152 | 0.0907 | 0.948 | Dy_auto
6 | 21 | 0.217 | 0.0273 | 0.126 | 0.168 | 1.45 | Dy_auto
7 | 21 | 0.402 | 0.0527 | 0.131 | 0.311 | 2.8 | Dy_auto
8 | 21 | 0.743 | 0.0998 | 0.134 | 0.575 | 5.3 | Dy_auto
9 | 21 | 1.38 | 0.181 | 0.131 | 1.06 | 9.6 | Dy_auto
10 | 21 | 2.55 | 0.327 | 0.128 | 1.97 | 17.3 | Dy_auto
11 | 21 | 4.71 | 0.581 | 0.123 | 3.65 | 30.9 | Dy_auto
12 | 21 | 8.72 | 1.01 | 0.116 | 6.75 | 53.6 | Dy_auto
13 | 21 | 16.1 | 1.71 | 0.106 | 12.5 | 90.6 | Dy_auto
14 | 21 | 29.9 | 2.78 | 0.0932 | 23.1 | 148 | Dy_auto
15 | 21 | 55.3 | 4.39 | 0.0795 | 42.8 | 233 | Dy_auto
16 | 21 | 102 | 6.7 | 0.0655 | 79.1 | 356 | Dy_auto
17 | 21 | 189 | 9.94 | 0.0525 | 146 | 528 | Dy_auto
18 | 21 | 350 | 14.4 | 0.0411 | 271 | 765 | Dy_auto
19 | 21 | 648 | 20.8 | 0.032 | 502 | 1100 | Dy_auto
20 | 21 | 1200 | 30.4 | 0.0253 | 928 | 1610 | Dy_auto
Interval: |  |  | 2
Number of Data Points: |  |  | 5
Time Setting: |  |  | 5 Meas. Pts.
Meas. Pt. Duration 2 s
Measuring Profile:
Shear Rate |  |  | d(gamma)/dt = 1,200 1/s
Temperature |  |  | T[-1] = 21 °C
Meas. Pts. | Temperature | Shear Rate | Shear Stress | Viscosity | Speed | Torque | Status
| [°C] | [1/s] | [Pa] | [Pa·s] | [1/min] | [µNm] | []
1 | 21 | 1200 | 30.5 | 0.0254 | 928 | 1620 | Dy_auto
2 | 21 | 1200 | 30.5 | 0.0254 | 928 | 1620 | Dy_auto
3 | 21 | 1200 | 30.5 | 0.0254 | 928 | 1620 | Dy_auto
4 | 21 | 1200 | 30.6 | 0.0255 | 928 | 1620 | Dy_auto
5 | 21 | 1200 | 30.5 | 0.0255 | 928 | 1620 | Dy_auto
Interval: |  |  | 3
Number of Data Points: |  |  | 20
Time Setting: |  |  | 20 Meas. Pts., Reset Strain
Meas. Pt. Duration 2 ... 120 s log
Measuring Profile:
Shear Rate |  |  | d(gamma)/dt = 1,200 ... 0.01 1/s log
Temperature |  |  | T[-1] = 21 °C
Meas. Pts. | Temperature | Shear Rate | Shear Stress | Viscosity | Speed | Torque | Status
| [°C] | [1/s] | [Pa] | [Pa·s] | [1/min] | [µNm] | []
1 | 21 | 1200 | 30.6 | 0.0255 | 928 | 1620 | Dy_auto
2 | 21 | 648 | 20.9 | 0.0322 | 501 | 1110 | Dy_auto
3 | 21 | 350 | 14.4 | 0.0411 | 271 | 764 | Dy_auto
4 | 21 | 189 | 9.85 | 0.052 | 146 | 523 | Dy_auto
5 | 21 | 102 | 6.61 | 0.0647 | 79.1 | 351 | Dy_auto
6 | 21 | 55.3 | 4.32 | 0.0781 | 42.7 | 229 | Dy_auto
7 | 21 | 29.9 | 2.73 | 0.0913 | 23.1 | 145 | Dy_auto
8 | 21 | 16.1 | 1.67 | 0.103 | 12.5 | 88.5 | Dy_auto
9 | 21 | 8.72 | 0.984 | 0.113 | 6.75 | 52.3 | Dy_auto
10 | 21 | 4.71 | 0.564 | 0.12 | 3.65 | 30 | Dy_auto
11 | 21 | 2.55 | 0.317 | 0.124 | 1.97 | 16.8 | Dy_auto
12 | 21 | 1.38 | 0.175 | 0.127 | 1.06 | 9.31 | Dy_auto
13 | 21 | 0.743 | 0.0954 | 0.128 | 0.575 | 5.07 | Dy_auto
14 | 21 | 0.402 | 0.0519 | 0.129 | 0.311 | 2.76 | Dy_auto
15 | 21 | 0.217 | 0.027 | 0.124 | 0.168 | 1.43 | Dy_auto
16 | 21 | 0.117 | 0.0174 | 0.148 | 0.0907 | 0.925 | Dy_auto
17 | 21 | 0.0634 | 0.00742 | 0.117 | 0.049 | 0.394 | Dy_auto
18 | 21 | 0.0342 | 0.00184 | 0.0537 | 0.0265 | 0.0977 | Dy_auto
19 | 21 | 0.0185 | 0.00107 | 0.0578 | 0.0143 | 0.0568 | Dy_auto
20 | 21 | 0.01 | 0.00155 | 0.155 | 0.00774 | 0.0822 | Dy_auto