## Ark1
Data Series Information | [6 empty] | Data Series Information
Name: |  |  | PAC2 FrequencySigve 1 |  |  |  | Name: |  |  | PAC2 FrequencySigve 2
Sample: |  |  | PAC2 FrequencySigve |  |  |  | Sample: |  |  | PAC2 FrequencySigve
Number of Intervals: |  |  | 1 |  |  |  | Number of Intervals: |  |  | 1
Application: |  |  | RHEOPLUS/32 V3.62 21006576-33024 |  |  |  | Application: |  |  | RHEOPLUS/32 V3.62 21006576-33024
Device: |  |  | MCR302 SN81236725; FW3.70; Slot(5,-1); Adj(1593,0)d |  |  |  | Device: |  |  | MCR302 SN81236725; FW3.70; Slot(5,-1); Adj(1593,0)d
Measuring Date/Time: |  |  | 05-Feb-18; 16:13 PM |  |  |  | Measuring Date/Time: |  |  | 05-Feb-18; 16:25 PM
Measuring System: |  |  | CC27/P6-SN30951; d=0 mm |  |  |  | Measuring System: |  |  | CC27/P6-SN30951; d=0 mm
Accessories: |  |  | TU1=C-PTD200-SN81251872 |  |  |  | Accessories: |  |  | TU1=C-PTD200-SN81251872
Calculating Constants: | [6 empty] | Calculating Constants:
- Csr [min/s]: |  |  | 1.2898117 |  |  |  | - Csr [min/s]: |  |  | 1.2898117
- Css [Pa/mNm]: |  |  | 19.9643 |  |  |  | - Css [Pa/mNm]: |  |  | 19.9643
- Start Delay Time [s]: |  |  | 36.198 |  |  |  | - Start Delay Time [s]: |  |  | 15.662
- Substance Density [rho]: |  |  | 1000 |  |  |  | - Substance Density [rho]: |  |  | 1000
- Measurement Type: |  |  | 12 |  |  |  | - Measurement Type: |  |  | 12
- Axial Compliance [m/N]: |  |  | 1e-06 |  |  |  | - Axial Compliance [m/N]: |  |  | 1e-06
- Position [m]: |  |  | 1e-06 |  |  |  | - Position [m]: |  |  | 1e-06
Interval: |  |  | 1 |  |  |  | Interval: |  |  | 1
Number of Data Points: |  |  | 11 |  |  |  | Number of Data Points: |  |  | 11
Time Setting: |  |  | 11 Meas. Pts. |  |  |  | Time Setting: |  |  | 11 Meas. Pts.
Measuring Profile: | [6 empty] | Measuring Profile:
#NAME? |  |  | Amplitude gamma = 0.5 % |  |  |  | #NAME? |  |  | Amplitude gamma = 0.2 %
|  |  | Angular Frequency omega = 100 ... 1 rad/s log; ¦Slope¦ = 5 Pt. / dec | [6 empty] | Angular Frequency omega = 100 ... 1 rad/s log; ¦Slope¦ = 5 Pt. / dec
Meas. Pts. | Angular Frequency | Storage Modulus | Loss Modulus | Complex Modulus | Complex Viscosity | Strain | Meas. Pts. | Angular Frequency | Storage Modulus | Loss Modulus | Complex Modulus | Complex Viscosity | Strain
| [rad/s] | [Pa] | [Pa] | [Pa] | [Pa·s] | [%] |  | [rad/s] | [Pa] | [Pa] | [Pa] | [Pa·s] | [%]
1 | 100 | 26.7 | 3.27 | 26.9 | 0.269 | 0.5 | 1 | 100 | 53.4 | 3.17 | 53.5 | 0.535 | 0.2
2 | 63.1 | 10.7 | 2.43 | 11 | 0.174 | 0.5 | 2 | 63.1 | 21.1 | 2.13 | 21.2 | 0.336 | 0.2
3 | 39.8 | 4.46 | 1.47 | 4.7 | 0.118 | 0.5 | 3 | 39.8 | 8.67 | 1.71 | 8.84 | 0.222 | 0.2
4 | 25.1 | 1.89 | 1.11 | 2.19 | 0.0871 | 0.5 | 4 | 25.1 | 3.61 | 1.02 | 3.76 | 0.149 | 0.2
5 | 15.8 | 0.784 | 0.716 | 1.06 | 0.067 | 0.5 | 5 | 15.8 | 1.46 | 0.708 | 1.62 | 0.102 | 0.2
6 | 10 | 0.344 | 0.475 | 0.586 | 0.0586 | 0.5 | 6 | 10 | 0.634 | 0.456 | 0.781 | 0.0781 | 0.2
7 | 6.31 | 0.15 | 0.319 | 0.352 | 0.0558 | 0.5 | 7 | 6.31 | 0.255 | 0.31 | 0.402 | 0.0636 | 0.2
8 | 3.98 | 0.0627 | 0.21 | 0.219 | 0.055 | 0.5 | 8 | 3.98 | 0.0991 | 0.211 | 0.233 | 0.0586 | 0.2
9 | 2.51 | 0.0265 | 0.139 | 0.141 | 0.0562 | 0.5 | 9 | 2.51 | 0.0334 | 0.131 | 0.135 | 0.0539 | 0.2
10 | 1.58 | 0.00757 | 0.0881 | 0.0884 | 0.0558 | 0.5 | 10 | 1.58 | 0.0127 | 0.0867 | 0.0877 | 0.0553 | 0.2
11 | 1 | 0 | 0.0579 | 0.0579 | 0.0579 | 0.5 | 11 | 1 | 0 | 0.0551 | 0.0551 | 0.0551 | 0.2