## SP
Meas. Pts. | Angular Frequency | Storage Modulus G' | Loss Modulus G'' | Complex Modulus G* | Dynamic Viscosity η' | Complex Viscosity η* | Relaxation time tr of Maxwell model | Shear rate
| [1/s] | [Pa] | [Pa] | [Pa] | [Pa·s] | [Pa·s] | [s] | [1/s]
1 | 628 | 144 | 51.2 | 153 | 0.08152866 | 0.243 | 0.004478503 | 125.6
2 | 628 | 152 | 57.9 | 163 | 0.09219745 | 0.259 | 0.00418028 | 125.6
3 | 398 | 7.49 | 93.3 | 93.6 | 0.2344221 | 0.235 | 0.0002017052 | 79.6
4 | 251 | 0 | 10.1 | 10.1 | 0.04023904 | 0.0403 | 0 | 50.2
5 | 158 | 0 | 7 | 7 | 0.0443038 | 0.0442 | 0 | 31.6
6 | 100 | 0 | 5.32 | 5.32 | 0.0532 | 0.0532 | 0 | 20
7 | 63.1 | 0 | 3.67 | 3.67 | 0.05816165 | 0.0582 | 0 | 12.62
8 | 39.8 | 0.464 | 3.01 | 3.04 | 0.07562814 | 0.0764 | 0.003873187 | 7.96
9 | 25.1 | 0.408 | 2.03 | 2.07 | 0.08087649 | 0.0825 | 0.008007379 | 5.02
10 | 15.8 | 0.406 | 1.43 | 1.48 | 0.09050633 | 0.0936 | 0.01796937 | 3.16
11 | 10 | 0.302 | 0.998 | 1.04 | 0.0998 | 0.104 | 0.03026052 | 2
12 | 6.31 | 0.2 | 0.698 | 0.726 | 0.1106181 | 0.115 | 0.04540934 | 1.262
13 | 3.98 | 0.134 | 0.482 | 0.5 | 0.1211055 | 0.126 | 0.06985133 | 0.796
14 | 2.51 | 0.0738 | 0.332 | 0.34 | 0.1322709 | 0.135 | 0.08856142 | 0.502
15 | 1.58 | 0.043 | 0.227 | 0.231 | 0.1436709 | 0.146 | 0.1198907 | 0.316
16 | 1 | 0.0281 | 0.149 | 0.151 | 0.149 | 0.151 | 0.1885906 | 0.2
17 | 0.631 | 0.00799 | 0.109 | 0.109 | 0.1727417 | 0.173 | 0.1161692 | 0.1262
18 | 0.398 | 0.0146 | 0.0659 | 0.0675 | 0.1655779 | 0.17 | 0.5566528 | 0.0796
19 | 0.251 | 0.0105 | 0.0561 | 0.0571 | 0.223506 | 0.227 | 0.7456804 | 0.0502
Note on H1: Alexander Busch: acc. to Mezger (2014)

## UiS
Meas. Pts. | Angular Frequency | Storage Modulus | Loss Modulus | Complex Modulus | Dynamic Viscosity η' | Complex Viscosity | Relaxation time tr of Maxwell model | Shear rate
| [rad/s] | [Pa] | [Pa] | [Pa] | [Pa·s] | [Pa·s] | [s] | [1/s]
1 | 628 | 74.6 | 117 | 139 | 0.1863057 | 0.221 | 0.001015298 | 125.6
2 | 628 | 69.5 | 117 | 136 | 0.1863057 | 0.216 | 0.0009458871 | 125.6
3 | 398 | 1.73 | 25.8 | 25.9 | 0.06482412 | 0.065 | 0.000168478 | 79.6
4 | 251 | 3.37 | 9.25 | 9.85 | 0.03685259 | 0.0392 | 0.001451491 | 50.2
5 | 158 | 4.6 | 6.86 | 8.26 | 0.04341772 | 0.0521 | 0.004244012 | 31.6
6 | 100 | 3.6 | 4.9 | 6.08 | 0.049 | 0.0608 | 0.007346939 | 20
7 | 63.1 | 2.43 | 3.89 | 4.59 | 0.06164818 | 0.0727 | 0.00989982 | 12.62
8 | 39.8 | 1.22 | 3.14 | 3.37 | 0.07889447 | 0.0848 | 0.009762187 | 7.96
9 | 25.1 | 0.727 | 2.11 | 2.23 | 0.08406375 | 0.0887 | 0.01372708 | 5.02
10 | 15.8 | 0.562 | 1.48 | 1.58 | 0.09367089 | 0.1 | 0.02403353 | 3.16
11 | 10 | 0.383 | 1.05 | 1.12 | 0.105 | 0.112 | 0.03647619 | 2
12 | 6.31 | 0.247 | 0.743 | 0.783 | 0.1177496 | 0.124 | 0.052684 | 1.262
13 | 3.98 | 0.15 | 0.52 | 0.541 | 0.1306533 | 0.136 | 0.07247777 | 0.796
14 | 2.51 | 0.0856 | 0.364 | 0.374 | 0.1450199 | 0.149 | 0.09369117 | 0.502
15 | 1.58 | 0.0487 | 0.244 | 0.249 | 0.1544304 | 0.157 | 0.1263229 | 0.316
16 | 1 | 0.0257 | 0.163 | 0.165 | 0.163 | 0.165 | 0.1576687 | 0.2
17 | 0.631 | 0.0132 | 0.106 | 0.106 | 0.1679873 | 0.169 | 0.1973507 | 0.1262
18 | 0.398 | 0.0078 | 0.072 | 0.0724 | 0.1809045 | 0.182 | 0.2721943 | 0.0796
19 | 0.251 | 0.00474 | 0.046 | 0.0463 | 0.1832669 | 0.184 | 0.4105318 | 0.0502
20 | 0.158 | 0.00253 | 0.0272 | 0.0273 | 0.1721519 | 0.172 | 0.5887007 | 0.0316
21 | 0.1 | 0.00319 | 0.021 | 0.0212 | 0.21 | 0.212 | 1.519048 | 0.02
Note on H1: Alexander Busch: acc. to Mezger (2014)

## PAC2
Sigve Hovda
Meas. Pts. | Angular Frequency | Storage Modulus | Loss Modulus | Complex Modulus | Dynamic Viscosity η' | Complex Viscosity | Relaxation time tr of Maxwell model | Shear rate | Strain
| [rad/s] | [Pa] | [Pa] | [Pa] | [Pa·s] | [Pa·s] | [s] | [1/s] | [%]
1 | 628 | 2270 | 186 | 2280 | 0.2961783 | 0.137 | 0.0194336 | 125.6 | 0.2
2 | 628 | 2270 | 182 | 2270 | 0.2898089 | 0.0935 | 0.01986071 | 125.6 | 0.2
3 | 398 | 928 | 19 | 928 | 0.04773869 | 0.0634 | 0.1227189 | 79.6 | 0.2
4 | 251 | 356 | 4.63 | 356 | 0.01844622 | 0.0475 | 0.3063341 | 50.2 | 0.2
5 | 158 | 141 | 5.23 | 141 | 0.03310127 | 0.0446 | 0.1706319 | 31.6 | 0.2
6 | 100 | 55.1 | 2.87 | 55.1 | 0.0287 | 0.0433 | 0.1919861 | 20 | 0.2
7 | 63.1 | 21.7 | 2.29 | 21.8 | 0.0362916 | 0.0436 | 0.150174 | 12.62 | 0.2
8 | 39.8 | 8.91 | 1.65 | 9.06 | 0.04145729 | 0.0452 | 0.1356784 | 7.96 | 0.2
9 | 25.1 | 3.66 | 0.979 | 3.78 | 0.03900398 | 0.0473 | 0.1489446 | 5.02 | 0.2
10 | 15.8 | 1.51 | 0.617 | 1.63 | 0.03905063 | 0.0478 | 0.154894 | 3.16 | 0.2
11 | 10 | 0.6 | 0.403 | 0.722 | 0.0403 | 0.0508 | 0.1488834 | 2 | 0.2
12 | 6.31 | 0.259 | 0.28 | 0.381 | 0.04437401 | 1.0508 | 0.1465927 | 1.262 | 0.2
13 | 3.98 | 0.108 | 0.195 | 0.222 | 0.04899497 | 2.0508 | 0.1391573 | 0.796 | 0.2
14 | 2.51 | 0.0419 | 0.12 | 0.127 | 0.04780876 | 3.0508 | 0.1391102 | 0.502 | 0.2
15 | 1.58 | 0.0173 | 0.0781 | 0.08 | 0.04943038 | 4.0508 | 0.1401968 | 0.316 | 0.2
16 | 1 | 0.00259 | 0.0492 | 0.0493 | 0.0492 | 5.0508 | 0.05264228 | 0.2 | 0.2
17 | 0.631 | 0 | 0.0274 | 0.0274 | 0.04342314 | 6.0508 | 0 | 0.1262 | 0.2
18 | 0.398 | 0 | 0.0204 | 0.0204 | 0.05125628 | 7.0508 | 0 | 0.0796 | 0.2
19 | 0.251 | 0 | 0.0134 | 0.0134 | 0.05338645 | 8.0508 | 0 | 0.0502 | 0.2
20 | 0.158 | 0 | 0.00747 | 0.00747 | 0.04727848 | 9.0508 | 0 | 0.0316 | 0.2
21 | 0.1 | 0 | 0.0083 | 0.0083 | 0.083 | 10.0508 | 0 | 0.02 | 0.2
Milad Khatibi
Meas. Pts. | Angular Frequency | Storage Modulus | Loss Modulus | Complex Modulus | Dynamic Viscosity η' | Complex Viscosity | Relaxation time tr of Maxwell model | Shear rate | Strain
| [rad/s] | [Pa] | [Pa] | [Pa] | [Pa·s] | [Pa·s] | [s] | [1/s] | [%]
1 | 100 | 13.3 | 3.23 | 13.7 | 0.0323 | 0.137 | 0.04117647 | 20 | 0.499
2 | 63.1 | 5.61 | 1.84 | 5.9 | 0.02916006 | 0.0935 | 0.04831875 | 12.62 | 0.495
3 | 39.8 | 2.22 | 1.2 | 2.52 | 0.03015075 | 0.0634 | 0.04648241 | 7.96 | 0.5
4 | 25.1 | 0.809 | 0.878 | 1.19 | 0.03498008 | 0.0475 | 0.03670965 | 5.02 | 0.499
5 | 15.8 | 0.41 | 0.575 | 0.706 | 0.03639241 | 0.0446 | 0.04512933 | 3.16 | 0.5
6 | 10 | 0.207 | 0.38 | 0.433 | 0.038 | 0.0433 | 0.05447368 | 2 | 0.5
7 | 6.31 | 0.105 | 0.254 | 0.275 | 0.04025357 | 0.0436 | 0.06551281 | 1.262 | 0.5
8 | 3.98 | 0.0548 | 0.171 | 0.18 | 0.04296482 | 0.0452 | 0.08051956 | 0.796 | 0.5
9 | 2.51 | 0.0284 | 0.115 | 0.119 | 0.04581673 | 0.0473 | 0.09838905 | 0.502 | 0.5
10 | 1.58 | 0.0153 | 0.0742 | 0.0758 | 0.04696203 | 0.0478 | 0.130506 | 0.316 | 0.5
11 | 1 | 0.00965 | 0.0498 | 0.0508 | 0.0498 | 0.0508 | 0.1937751 | 0.2 | 0.5
Note on H2: Alexander Busch: acc. to Mezger (2014)
Note on H33: Alexander Busch: acc. to Mezger (2014)

## PAC4
Meas. Pts. | Angular Frequency | Storage Modulus | Loss Modulus | Complex Modulus | Dynamic Viscosity η' | Complex Viscosity | Relaxation time tr of Maxwell model | Shear rate | Strain
| [rad/s] | [Pa] | [Pa] | [Pa] | [Pa·s] | [Pa·s] | [s] | [1/s] | [%]
1 | 100 | 14.4 | 5.68 | 15.5 | 0.0568 | 0.155 | 0.02535211 | 49.9 | 0.499
2 | 63.1 | 6.73 | 4.14 | 7.9 | 0.06561014 | 0.125 | 0.02576234 | 31.2345 | 0.495
3 | 39.8 | 3.14 | 3.04 | 4.36 | 0.07638191 | 0.11 | 0.02595213 | 19.9 | 0.5
4 | 25.1 | 1.5 | 2.27 | 2.71 | 0.09043825 | 0.108 | 0.02632641 | 12.5249 | 0.499
5 | 15.8 | 0.902 | 1.6 | 1.83 | 0.1012658 | 0.116 | 0.03568038 | 7.9 | 0.5
6 | 10 | 0.545 | 1.13 | 1.25 | 0.113 | 0.125 | 0.04823009 | 5 | 0.5
7 | 6.31 | 0.334 | 0.79 | 0.858 | 0.1251981 | 0.136 | 0.06700235 | 3.155 | 0.5
8 | 3.98 | 0.21 | 0.552 | 0.591 | 0.1386935 | 0.148 | 0.09558663 | 1.99 | 0.5
9 | 2.51 | 0.135 | 0.379 | 0.402 | 0.150996 | 0.16 | 0.1419126 | 1.255 | 0.5
10 | 1.58 | 0.089 | 0.26 | 0.275 | 0.164557 | 0.173 | 0.2166504 | 0.79 | 0.5
11 | 1 | 0.0646 | 0.178 | 0.189 | 0.178 | 0.189 | 0.3629213 | 0.5 | 0.5
Meas. Pts. | Angular Frequency | Storage Modulus | Loss Modulus | Complex Modulus | Dynamic Viscosity η' | Complex Viscosity | Relaxation time tr of Maxwell model | Shear rate | Strain
| [rad/s] | [Pa] | [Pa] | [Pa] | [Pa·s] | [Pa·s] | [s] | [1/s] | [%]
1 | 100 | 18.6 | 5.78 | 19.4 | 0.0578 | 0.194 | 0.03217993 | 20 | 0.2
2 | 63.1 | 8.68 | 4.06 | 9.59 | 0.06434231 | 0.152 | 0.03388163 | 12.62 | 0.2
3 | 39.8 | 3.83 | 3.33 | 5.07 | 0.08366834 | 0.127 | 0.02889824 | 7.96 | 0.2
4 | 25.1 | 1.83 | 2.28 | 2.92 | 0.09083665 | 0.116 | 0.03197735 | 5.02 | 0.2
5 | 15.8 | 1.05 | 1.62 | 1.93 | 0.1025316 | 0.122 | 0.04102203 | 3.16 | 0.2
6 | 10 | 0.608 | 1.15 | 1.3 | 0.115 | 0.13 | 0.05286957 | 2 | 0.2
7 | 6.31 | 0.359 | 0.813 | 0.889 | 0.1288431 | 0.141 | 0.0699801 | 1.262 | 0.2
8 | 3.98 | 0.218 | 0.571 | 0.612 | 0.1434673 | 0.154 | 0.09592622 | 0.796 | 0.2
9 | 2.51 | 0.132 | 0.396 | 0.418 | 0.1577689 | 0.166 | 0.1328021 | 0.502 | 0.2
10 | 1.58 | 0.0819 | 0.273 | 0.285 | 0.1727848 | 0.18 | 0.1898734 | 0.316 | 0.2
11 | 1 | 0.0535 | 0.186 | 0.193 | 0.186 | 0.193 | 0.2876344 | 0.2 | 0.2
Note on H1: Alexander Busch: acc. to Mezger (2014)
Note on H16: Alexander Busch: acc. to Mezger (2014)